## PlanML
DOI | Year | Synthesis Method | Ni (wt%) | Support Type | Active Phase Particle Size (nm) | Catalyst SBET (m2/g) | Promoter | Promoter (Z) | Promoter (wt%) | Calcination Temperature (°C) | Calcination Time (h) | Reduction Temperature (°C) | Reduction Time (h) | GHSV (L/g.h) | Pressure (MPa) | H2/CO2 | Reaction Temperature (°C) | CO2 Conversion (%) | CH4 Selectivity (%)
https://doi.org/10.1016/j.ijhydene.2023.12.255 | 2024 | simultaneous impregnation | 15 | Al2O3 | 9 | 188 | Ce | 58 | 10 | 600 | 5 | 600 | 0.5 | 21.5 | 0.1 | 4 | 250 | 4 | 100
https://doi.org/10.1016/j.ijhydene.2023.12.255 | 2024 | simultaneous impregnation | 15 | Al2O3 | 9 | 188 | Ce | 58 | 10 | 600 | 5 | 600 | 0.5 | 21.5 | 0.1 | 4 | 300 | 32 | 100
https://doi.org/10.1016/j.ijhydene.2023.12.255 | 2024 | simultaneous impregnation | 15 | Al2O3 | 9 | 188 | Ce | 58 | 10 | 600 | 5 | 600 | 0.5 | 21.5 | 0.1 | 4 | 350 | 56 | 100
https://doi.org/10.1016/j.ijhydene.2023.12.255 | 2024 | simultaneous impregnation | 15 | Al2O3 | 9 | 188 | Ce | 58 | 10 | 600 | 5 | 600 | 0.5 | 21.5 | 0.1 | 4 | 400 | 61 | 100
https://doi.org/10.1016/j.ijhydene.2023.12.255 | 2024 | simultaneous impregnation | 15 | Al2O3 | 9 | 188 | Ce | 58 | 10 | 600 | 5 | 600 | 0.5 | 21.5 | 0.1 | 4 | 450 | 60 | 100
https://doi.org/10.1016/j.ijhydene.2023.12.255 | 2024 | successive impregnation | 15 | Al2O3 | 10 | 155 | Ce | 58 | 10 | 600 | 5 | 600 | 0.5 | 21.5 | 0.1 | 4 | 250 | 2 | 100
https://doi.org/10.1016/j.ijhydene.2023.12.255 | 2024 | successive impregnation | 15 | Al2O3 | 10 | 155 | Ce | 58 | 10 | 600 | 5 | 600 | 0.5 | 21.5 | 0.1 | 4 | 300 | 19 | 100
https://doi.org/10.1016/j.ijhydene.2023.12.255 | 2024 | successive impregnation | 15 | Al2O3 | 10 | 155 | Ce | 58 | 10 | 600 | 5 | 600 | 0.5 | 21.5 | 0.1 | 4 | 350 | 44 | 100
https://doi.org/10.1016/j.ijhydene.2023.12.255 | 2024 | successive impregnation | 15 | Al2O3 | 10 | 155 | Ce | 58 | 10 | 600 | 5 | 600 | 0.5 | 21.5 | 0.1 | 4 | 400 | 55 | 100
https://doi.org/10.1016/j.ijhydene.2023.12.255 | 2024 | successive impregnation | 15 | Al2O3 | 10 | 155 | Ce | 58 | 10 | 600 | 5 | 600 | 0.5 | 21.5 | 0.1 | 4 | 450 | 58 | 100
https://doi.org/10.1016/j.ijhydene.2023.12.255 | 2024 | wet impregnation | 15 | Al2O3 | 9 | 249 | Ce | 58 | 10 | 600 | 5 | 600 | 0.5 | 21.5 | 0.1 | 4 | 250 | 1 | 16
https://doi.org/10.1016/j.ijhydene.2023.12.255 | 2024 | wet impregnation | 15 | Al2O3 | 9 | 249 | Ce | 58 | 10 | 600 | 5 | 600 | 0.5 | 21.5 | 0.1 | 4 | 300 | 5 | 100
https://doi.org/10.1016/j.ijhydene.2023.12.255 | 2024 | wet impregnation | 15 | Al2O3 | 9 | 249 | Ce | 58 | 10 | 600 | 5 | 600 | 0.5 | 21.5 | 0.1 | 4 | 350 | 15 | 100
https://doi.org/10.1016/j.ijhydene.2023.12.255 | 2024 | wet impregnation | 15 | Al2O3 | 9 | 249 | Ce | 58 | 10 | 600 | 5 | 600 | 0.5 | 21.5 | 0.1 | 4 | 400 | 32 | 100
https://doi.org/10.1016/j.ijhydene.2023.12.255 | 2024 | wet impregnation | 15 | Al2O3 | 9 | 249 | Ce | 58 | 10 | 600 | 5 | 600 | 0.5 | 21.5 | 0.1 | 4 | 450 | 45 | 100
https://doi.org/10.1016/j.ijhydene.2023.12.045 | 2023 | incipient wetness impregnation | 12 | USY zeolite | 18 | 259 | No promoter | 0 | 1 | 500 | 6 | 470 | 1 | 82.2 | 0.5 | 4 | 250 | 5 | 87
https://doi.org/10.1016/j.ijhydene.2023.12.045 | 2023 | incipient wetness impregnation | 12 | USY zeolite | 18 | 259 | No promoter | 0 | 1 | 500 | 6 | 470 | 1 | 82.2 | 0.5 | 4 | 275 | 10 | 90
https://doi.org/10.1016/j.ijhydene.2023.12.045 | 2023 | incipient wetness impregnation | 12 | USY zeolite | 18 | 259 | No promoter | 0 | 1 | 500 | 6 | 470 | 1 | 82.2 | 0.5 | 4 | 300 | 20 | 93
https://doi.org/10.1016/j.ijhydene.2023.12.045 | 2023 | incipient wetness impregnation | 12 | USY zeolite | 18 | 259 | No promoter | 0 | 1 | 500 | 6 | 470 | 1 | 82.2 | 0.5 | 4 | 325 | 37 | 94
https://doi.org/10.1016/j.ijhydene.2023.12.045 | 2023 | incipient wetness impregnation | 12 | USY zeolite | 18 | 259 | No promoter | 0 | 1 | 500 | 6 | 470 | 1 | 82.2 | 0.5 | 4 | 350 | 61 | 97
https://doi.org/10.1016/j.ijhydene.2023.12.045 | 2023 | incipient wetness impregnation | 12 | USY zeolite | 18 | 259 | No promoter | 0 | 1 | 500 | 6 | 470 | 1 | 82.2 | 0.5 | 4 | 375 | 80 | 98
https://doi.org/10.1016/j.ijhydene.2023.12.045 | 2023 | incipient wetness impregnation | 12 | USY zeolite | 18 | 259 | No promoter | 0 | 1 | 500 | 6 | 470 | 1 | 82.2 | 0.5 | 4 | 400 | 97 | 100
https://doi.org/10.1016/j.ijhydene.2023.12.045 | 2023 | co-impregnation | 13 | USY zeolite | 19 | 212 | Cu | 29 | 0.84 | 500 | 6 | 470 | 1 | 82.2 | 0.5 | 4 | 250 | 2
https://doi.org/10.1016/j.ijhydene.2023.12.045 | 2023 | co-impregnation | 13 | USY zeolite | 19 | 212 | Cu | 29 | 0.84 | 500 | 6 | 470 | 1 | 82.2 | 0.5 | 4 | 275 | 4 | 66
https://doi.org/10.1016/j.ijhydene.2023.12.045 | 2023 | co-impregnation | 13 | USY zeolite | 19 | 212 | Cu | 29 | 0.84 | 500 | 6 | 470 | 1 | 82.2 | 0.5 | 4 | 300 | 7 | 73
https://doi.org/10.1016/j.ijhydene.2023.12.045 | 2023 | co-impregnation | 13 | USY zeolite | 19 | 212 | Cu | 29 | 0.84 | 500 | 6 | 470 | 1 | 82.2 | 0.5 | 4 | 325 | 14 | 74
https://doi.org/10.1016/j.ijhydene.2023.12.045 | 2023 | co-impregnation | 13 | USY zeolite | 19 | 212 | Cu | 29 | 0.84 | 500 | 6 | 470 | 1 | 82.2 | 0.5 | 4 | 350 | 25 | 75
https://doi.org/10.1016/j.ijhydene.2023.12.045 | 2023 | co-impregnation | 13 | USY zeolite | 19 | 212 | Cu | 29 | 0.84 | 500 | 6 | 470 | 1 | 82.2 | 0.5 | 4 | 375 | 40 | 77
https://doi.org/10.1016/j.ijhydene.2023.12.045 | 2023 | co-impregnation | 13 | USY zeolite | 19 | 212 | Cu | 29 | 0.84 | 500 | 6 | 470 | 1 | 82.2 | 0.5 | 4 | 400 | 54 | 84
https://doi.org/10.1016/j.ijhydene.2023.12.045 | 2023 | co-impregnation | 13 | USY zeolite | 19 | 212 | Cu | 29 | 0.84 | 500 | 6 | 470 | 1 | 82.2 | 0.5 | 4 | 425 | 66 | 93
https://doi.org/10.1016/j.ijhydene.2023.12.045 | 2023 | co-impregnation | 11 | USY zeolite | 15 | 231 | Fe | 26 | 0.88 | 500 | 6 | 470 | 1 | 82.2 | 0.5 | 4 | 250 | 13 | 98
https://doi.org/10.1016/j.ijhydene.2023.12.045 | 2023 | co-impregnation | 11 | USY zeolite | 15 | 231 | Fe | 26 | 0.88 | 500 | 6 | 470 | 1 | 82.2 | 0.5 | 4 | 275 | 30 | 99
https://doi.org/10.1016/j.ijhydene.2023.12.045 | 2023 | co-impregnation | 11 | USY zeolite | 15 | 231 | Fe | 26 | 0.88 | 500 | 6 | 470 | 1 | 82.2 | 0.5 | 4 | 300 | 52 | 99
https://doi.org/10.1016/j.ijhydene.2023.12.045 | 2023 | co-impregnation | 11 | USY zeolite | 15 | 231 | Fe | 26 | 0.88 | 500 | 6 | 470 | 1 | 82.2 | 0.5 | 4 | 325 | 72 | 100
https://doi.org/10.1016/j.ijhydene.2023.12.045 | 2023 | co-impregnation | 11 | USY zeolite | 15 | 231 | Fe | 26 | 0.88 | 500 | 6 | 470 | 1 | 82.2 | 0.5 | 4 | 350 | 91 | 100
https://doi.org/10.1016/j.ijhydene.2023.12.045 | 2023 | co-impregnation | 11 | USY zeolite | 15 | 231 | Fe | 26 | 0.88 | 500 | 6 | 470 | 1 | 82.2 | 0.5 | 4 | 375 | 100 | 100
https://doi.org/10.1016/j.ijhydene.2023.12.045 | 2023 | co-impregnation | 13 | USY zeolite | 14 | 252 | Fe | 26 | 1.5 | 500 | 6 | 470 | 1 | 82.2 | 0.5 | 4 | 250 | 13 | 94
https://doi.org/10.1016/j.ijhydene.2023.12.045 | 2023 | co-impregnation | 13 | USY zeolite | 14 | 252 | Fe | 26 | 1.5 | 500 | 6 | 470 | 1 | 82.2 | 0.5 | 4 | 275 | 30 | 98
https://doi.org/10.1016/j.ijhydene.2023.12.045 | 2023 | co-impregnation | 13 | USY zeolite | 14 | 252 | Fe | 26 | 1.5 | 500 | 6 | 470 | 1 | 82.2 | 0.5 | 4 | 300 | 53 | 99
https://doi.org/10.1016/j.ijhydene.2023.12.045 | 2023 | co-impregnation | 13 | USY zeolite | 14 | 252 | Fe | 26 | 1.5 | 500 | 6 | 470 | 1 | 82.2 | 0.5 | 4 | 325 | 70 | 100
https://doi.org/10.1016/j.ijhydene.2023.12.045 | 2023 | co-impregnation | 13 | USY zeolite | 14 | 252 | Fe | 26 | 1.5 | 500 | 6 | 470 | 1 | 82.2 | 0.5 | 4 | 350 | 88 | 100
https://doi.org/10.1016/j.ijhydene.2023.12.045 | 2023 | co-impregnation | 13 | USY zeolite | 14 | 252 | Fe | 26 | 1.5 | 500 | 6 | 470 | 1 | 82.2 | 0.5 | 4 | 375 | 96 | 100
https://doi.org/10.1016/j.ijhydene.2023.12.045 | 2023 | co-impregnation | 13 | USY zeolite | 13 | 287 | Fe | 26 | 2.9 | 500 | 6 | 470 | 1 | 82.2 | 0.5 | 4 | 250 | 13 | 95
https://doi.org/10.1016/j.ijhydene.2023.12.045 | 2023 | co-impregnation | 13 | USY zeolite | 13 | 287 | Fe | 26 | 2.9 | 500 | 6 | 470 | 1 | 82.2 | 0.5 | 4 | 275 | 30 | 98
https://doi.org/10.1016/j.ijhydene.2023.12.045 | 2023 | co-impregnation | 13 | USY zeolite | 13 | 287 | Fe | 26 | 2.9 | 500 | 6 | 470 | 1 | 82.2 | 0.5 | 4 | 300 | 55 | 100
https://doi.org/10.1016/j.ijhydene.2023.12.045 | 2023 | co-impregnation | 13 | USY zeolite | 13 | 287 | Fe | 26 | 2.9 | 500 | 6 | 470 | 1 | 82.2 | 0.5 | 4 | 325 | 70 | 100
https://doi.org/10.1016/j.ijhydene.2023.12.045 | 2023 | co-impregnation | 13 | USY zeolite | 13 | 287 | Fe | 26 | 2.9 | 500 | 6 | 470 | 1 | 82.2 | 0.5 | 4 | 350 | 85 | 100
https://doi.org/10.1016/j.ijhydene.2023.12.045 | 2023 | co-impregnation | 13 | USY zeolite | 13 | 287 | Fe | 26 | 2.9 | 500 | 6 | 470 | 1 | 82.2 | 0.5 | 4 | 375 | 93 | 100
https://doi.org/10.1016/j.cej.2021.131393 | 2022 | one-step melt-infiltration (OSMI) | 28.80 | Al2O3 |  | 144 | No promoter | 0 | 0 | 300 | 2 | 400 | 2 | 160 | 0.1 | 4 | 275 | 38 | 79
https://doi.org/10.1016/j.cej.2021.131393 | 2022 | one-step melt-infiltration (OSMI) | 28.80 | Al2O3 |  | 144 | No promoter | 0 | 0 | 300 | 2 | 400 | 2 | 160 | 0.1 | 4 | 300 | 69 | 96
https://doi.org/10.1016/j.cej.2021.131393 | 2022 | one-step melt-infiltration (OSMI) | 28.80 | Al2O3 |  | 144 | No promoter | 0 | 0 | 300 | 2 | 400 | 2 | 160 | 0.1 | 4 | 325 | 74 | 99
https://doi.org/10.1016/j.cej.2021.131393 | 2022 | one-step melt-infiltration (OSMI) | 28.80 | Al2O3 |  | 144 | No promoter | 0 | 0 | 300 | 2 | 400 | 2 | 160 | 0.1 | 4 | 350 | 75 | 97
https://doi.org/10.1016/j.cej.2021.131393 | 2022 | one-step melt-infiltration (OSMI) | 28.80 | Al2O3 |  | 144 | No promoter | 0 | 0 | 300 | 2 | 400 | 2 | 160 | 0.1 | 4 | 400 | 72 | 94
https://doi.org/10.1016/j.cej.2021.131393 | 2022 | one-step melt-infiltration (OSMI) | 30.90 | Al2O3 |  | 110 | Mg | 12 | 3.30 | 300 | 2 | 400 | 2 | 160 | 0.1 | 4 | 275 | 26 | 88
https://doi.org/10.1016/j.cej.2021.131393 | 2022 | one-step melt-infiltration (OSMI) | 30.90 | Al2O3 |  | 110 | Mg | 12 | 3.30 | 300 | 2 | 400 | 2 | 160 | 0.1 | 4 | 300 | 66 | 91
https://doi.org/10.1016/j.cej.2021.131393 | 2022 | one-step melt-infiltration (OSMI) | 30.90 | Al2O3 |  | 110 | Mg | 12 | 3.30 | 300 | 2 | 400 | 2 | 160 | 0.1 | 4 | 325 | 67 | 93
https://doi.org/10.1016/j.cej.2021.131393 | 2022 | one-step melt-infiltration (OSMI) | 30.90 | Al2O3 |  | 110 | Mg | 12 | 3.30 | 300 | 2 | 400 | 2 | 160 | 0.1 | 4 | 350 | 69 | 91
https://doi.org/10.1016/j.cej.2021.131393 | 2022 | one-step melt-infiltration (OSMI) | 30.90 | Al2O3 |  | 110 | Mg | 12 | 3.30 | 300 | 2 | 400 | 2 | 160 | 0.1 | 4 | 400 | 66 | 89
https://doi.org/10.1016/j.cej.2021.131393 | 2022 | one-step melt-infiltration (OSMI) | 26.10 | Al2O3 |  | 146 | Sr | 38 | 3.10 | 300 | 2 | 400 | 2 | 160 | 0.1 | 4 | 275 | 55 | 92
https://doi.org/10.1016/j.cej.2021.131393 | 2022 | one-step melt-infiltration (OSMI) | 26.10 | Al2O3 |  | 146 | Sr | 38 | 3.10 | 300 | 2 | 400 | 2 | 160 | 0.1 | 4 | 300 | 73 | 94
https://doi.org/10.1016/j.cej.2021.131393 | 2022 | one-step melt-infiltration (OSMI) | 26.10 | Al2O3 |  | 146 | Sr | 38 | 3.10 | 300 | 2 | 400 | 2 | 160 | 0.1 | 4 | 325 | 75 | 95
https://doi.org/10.1016/j.cej.2021.131393 | 2022 | one-step melt-infiltration (OSMI) | 26.10 | Al2O3 |  | 146 | Sr | 38 | 3.10 | 300 | 2 | 400 | 2 | 160 | 0.1 | 4 | 350 | 75 | 95
https://doi.org/10.1016/j.cej.2021.131393 | 2022 | one-step melt-infiltration (OSMI) | 26.10 | Al2O3 |  | 146 | Sr | 38 | 3.10 | 300 | 2 | 400 | 2 | 160 | 0.1 | 4 | 400 | 71 | 93
https://doi.org/10.1016/j.cej.2021.131393 | 2022 | one-step melt-infiltration (OSMI) | 32.70 | Al2O3 |  | 147 | Ba | 56 | 3.10 | 300 | 2 | 400 | 2 | 160 | 0.1 | 4 | 275 | 56 | 94
https://doi.org/10.1016/j.cej.2021.131393 | 2022 | one-step melt-infiltration (OSMI) | 32.70 | Al2O3 |  | 147 | Ba | 56 | 3.10 | 300 | 2 | 400 | 2 | 160 | 0.1 | 4 | 300 | 75 | 95
https://doi.org/10.1016/j.cej.2021.131393 | 2022 | one-step melt-infiltration (OSMI) | 32.70 | Al2O3 |  | 147 | Ba | 56 | 3.10 | 300 | 2 | 400 | 2 | 160 | 0.1 | 4 | 325 | 79 | 97
https://doi.org/10.1016/j.cej.2021.131393 | 2022 | one-step melt-infiltration (OSMI) | 32.70 | Al2O3 |  | 147 | Ba | 56 | 3.10 | 300 | 2 | 400 | 2 | 160 | 0.1 | 4 | 350 | 77 | 97
https://doi.org/10.1016/j.cej.2021.131393 | 2022 | one-step melt-infiltration (OSMI) | 32.70 | Al2O3 |  | 147 | Ba | 56 | 3.10 | 300 | 2 | 400 | 2 | 160 | 0.1 | 4 | 400 | 73 | 95
https://doi.org/10.1016/j.cej.2021.131393 | 2022 | one-step melt-infiltration (OSMI) | 30.20 | Al2O3 |  | 136 | Ca | 20 | 0.90 | 300 | 2 | 400 | 2 | 160 | 0.1 | 4 | 275 | 35 | 85
https://doi.org/10.1016/j.cej.2021.131393 | 2022 | one-step melt-infiltration (OSMI) | 30.20 | Al2O3 |  | 136 | Ca | 20 | 0.90 | 300 | 2 | 400 | 2 | 160 | 0.1 | 4 | 300 | 70 | 95
https://doi.org/10.1016/j.cej.2021.131393 | 2022 | one-step melt-infiltration (OSMI) | 30.20 | Al2O3 |  | 136 | Ca | 20 | 0.90 | 300 | 2 | 400 | 2 | 160 | 0.1 | 4 | 325 | 75 | 98
https://doi.org/10.1016/j.cej.2021.131393 | 2022 | one-step melt-infiltration (OSMI) | 30.20 | Al2O3 |  | 136 | Ca | 20 | 0.90 | 300 | 2 | 400 | 2 | 160 | 0.1 | 4 | 350 | 75 | 98
https://doi.org/10.1016/j.cej.2021.131393 | 2022 | one-step melt-infiltration (OSMI) | 30.20 | Al2O3 |  | 136 | Ca | 20 | 0.90 | 300 | 2 | 400 | 2 | 160 | 0.1 | 4 | 400 | 70 | 94
https://doi.org/10.1016/j.cej.2021.131393 | 2022 | one-step melt-infiltration (OSMI) | 29.50 | Al2O3 |  | 133 | Ca | 20 | 3.10 | 300 | 2 | 400 | 2 | 160 | 0.1 | 4 | 275 | 66 | 93
https://doi.org/10.1016/j.cej.2021.131393 | 2022 | one-step melt-infiltration (OSMI) | 29.50 | Al2O3 |  | 133 | Ca | 20 | 3.10 | 300 | 2 | 400 | 2 | 160 | 0.1 | 4 | 300 | 77 | 95
https://doi.org/10.1016/j.cej.2021.131393 | 2022 | one-step melt-infiltration (OSMI) | 29.50 | Al2O3 |  | 133 | Ca | 20 | 3.10 | 300 | 2 | 400 | 2 | 160 | 0.1 | 4 | 325 | 79 | 97
https://doi.org/10.1016/j.cej.2021.131393 | 2022 | one-step melt-infiltration (OSMI) | 29.50 | Al2O3 |  | 133 | Ca | 20 | 3.10 | 300 | 2 | 400 | 2 | 160 | 0.1 | 4 | 350 | 77 | 97
https://doi.org/10.1016/j.cej.2021.131393 | 2022 | one-step melt-infiltration (OSMI) | 29.50 | Al2O3 |  | 133 | Ca | 20 | 3.10 | 300 | 2 | 400 | 2 | 160 | 0.1 | 4 | 400 | 72 | 95
https://doi.org/10.1016/j.cej.2021.131393 | 2022 | one-step melt-infiltration (OSMI) | 28.70 | Al2O3 |  | 119 | Ca | 20 | 4.80 | 300 | 2 | 400 | 2 | 160 | 0.1 | 4 | 275 | 72 | 99
https://doi.org/10.1016/j.cej.2021.131393 | 2022 | one-step melt-infiltration (OSMI) | 28.70 | Al2O3 |  | 119 | Ca | 20 | 4.80 | 300 | 2 | 400 | 2 | 160 | 0.1 | 4 | 300 | 75 | 99
https://doi.org/10.1016/j.cej.2021.131393 | 2022 | one-step melt-infiltration (OSMI) | 28.70 | Al2O3 |  | 119 | Ca | 20 | 4.80 | 300 | 2 | 400 | 2 | 160 | 0.1 | 4 | 325 | 76 | 99
https://doi.org/10.1016/j.cej.2021.131393 | 2022 | one-step melt-infiltration (OSMI) | 28.70 | Al2O3 |  | 119 | Ca | 20 | 4.80 | 300 | 2 | 400 | 2 | 160 | 0.1 | 4 | 350 | 76 | 99
https://doi.org/10.1016/j.cej.2021.131393 | 2022 | one-step melt-infiltration (OSMI) | 28.70 | Al2O3 |  | 119 | Ca | 20 | 4.80 | 300 | 2 | 400 | 2 | 160 | 0.1 | 4 | 400 | 70 | 98
https://doi.org/10.1016/j.cej.2021.131393 | 2022 | one-step melt-infiltration (OSMI) | 30.10 | Al2O3 |  | 115 | Ca | 20 | 11.00 | 300 | 2 | 400 | 2 | 160 | 0.1 | 4 | 275 | 11 | 90
https://doi.org/10.1016/j.cej.2021.131393 | 2022 | one-step melt-infiltration (OSMI) | 30.10 | Al2O3 |  | 115 | Ca | 20 | 11.00 | 300 | 2 | 400 | 2 | 160 | 0.1 | 4 | 300 | 67 | 98
https://doi.org/10.1016/j.cej.2021.131393 | 2022 | one-step melt-infiltration (OSMI) | 30.10 | Al2O3 |  | 115 | Ca | 20 | 11.00 | 300 | 2 | 400 | 2 | 160 | 0.1 | 4 | 325 | 74 | 99
https://doi.org/10.1016/j.cej.2021.131393 | 2022 | one-step melt-infiltration (OSMI) | 30.10 | Al2O3 |  | 115 | Ca | 20 | 11.00 | 300 | 2 | 400 | 2 | 160 | 0.1 | 4 | 350 | 75 | 98
https://doi.org/10.1016/j.cej.2021.131393 | 2022 | one-step melt-infiltration (OSMI) | 30.10 | Al2O3 |  | 115 | Ca | 20 | 11.00 | 300 | 2 | 400 | 2 | 160 | 0.1 | 4 | 400 | 68 | 97
https://doi.org/10.1016/j.fuel.2021.123097 | 2022 | co-impregnation | 15.00 | CeO2-Al2O3 | 12.5 | 141 | Ru | 44 | 1.00 | 500 | 3 | 850 | 1 | 24 | 0.1 | 4 | 200 | 4 | 100
https://doi.org/10.1016/j.fuel.2021.123097 | 2022 | co-impregnation | 15.00 | CeO2-Al2O3 | 12.5 | 141 | Ru | 44 | 1.00 | 500 | 3 | 850 | 1 | 24 | 0.1 | 4 | 250 | 25 | 100
https://doi.org/10.1016/j.fuel.2021.123097 | 2022 | co-impregnation | 15.00 | CeO2-Al2O3 | 12.5 | 141 | Ru | 44 | 1.00 | 500 | 3 | 850 | 1 | 24 | 0.1 | 4 | 300 | 74 | 100
https://doi.org/10.1016/j.fuel.2021.123097 | 2022 | co-impregnation | 15.00 | CeO2-Al2O3 | 12.5 | 141 | Ru | 44 | 1.00 | 500 | 3 | 850 | 1 | 24 | 0.1 | 4 | 350 | 85 | 100
https://doi.org/10.1016/j.fuel.2021.123097 | 2022 | co-impregnation | 15.00 | CeO2-Al2O3 | 12.5 | 141 | Ru | 44 | 1.00 | 500 | 3 | 850 | 1 | 24 | 0.1 | 4 | 400 | 80 | 99
https://doi.org/10.1016/j.fuel.2021.123097 | 2022 | co-impregnation | 15.00 | CeO2-Al2O3 | 12.5 | 141 | Ru | 44 | 1.00 | 500 | 3 | 850 | 1 | 24 | 0.1 | 4 | 450 | 72 | 97
https://doi.org/10.1016/j.fuel.2021.123097 | 2022 | co-impregnation | 15.00 | Ce0.5Zr0.5O2 | 34.1 | 60 | Ru | 44 | 1.00 | 500 | 3 | 850 | 1 | 24 | 0.1 | 4 | 200 | 5 | 100
https://doi.org/10.1016/j.fuel.2021.123097 | 2022 | co-impregnation | 15.00 | Ce0.5Zr0.5O2 | 34.1 | 60 | Ru | 44 | 1.00 | 500 | 3 | 850 | 1 | 24 | 0.1 | 4 | 250 | 12 | 98
https://doi.org/10.1016/j.fuel.2021.123097 | 2022 | co-impregnation | 15.00 | Ce0.5Zr0.5O2 | 34.1 | 60 | Ru | 44 | 1.00 | 500 | 3 | 850 | 1 | 24 | 0.1 | 4 | 300 | 41 | 98
https://doi.org/10.1016/j.fuel.2021.123097 | 2022 | co-impregnation | 15.00 | Ce0.5Zr0.5O2 | 34.1 | 60 | Ru | 44 | 1.00 | 500 | 3 | 850 | 1 | 24 | 0.1 | 4 | 350 | 63 | 98
https://doi.org/10.1016/j.fuel.2021.123097 | 2022 | co-impregnation | 15.00 | Ce0.5Zr0.5O2 | 34.1 | 60 | Ru | 44 | 1.00 | 500 | 3 | 850 | 1 | 24 | 0.1 | 4 | 400 | 67 | 96
https://doi.org/10.1016/j.fuel.2021.123097 | 2022 | co-impregnation | 15.00 | Ce0.5Zr0.5O2 | 34.1 | 60 | Ru | 44 | 1.00 | 500 | 3 | 850 | 1 | 24 | 0.1 | 4 | 450 | 66 | 91
https://doi.org/10.1016/j.apcatb.2022.121376 | 2022 | incipient wetness impregnation | 15.00 | Reduced activated carbon-CeO2 | 5 | 386 | No promoter | 0 | 0 | 450 | 3 | 400 | 0.5 | 60 | 0.1 | 4 | 250 | 17 | 99
https://doi.org/10.1016/j.apcatb.2022.121376 | 2022 | incipient wetness impregnation | 15.00 | Reduced activated carbon-CeO2 | 5 | 386 | No promoter | 0 | 0 | 450 | 3 | 400 | 0.5 | 60 | 0.1 | 4 | 280 | 47 | 100
https://doi.org/10.1016/j.apcatb.2022.121376 | 2022 | incipient wetness impregnation | 15.00 | Reduced activated carbon-CeO2 | 5 | 386 | No promoter | 0 | 0 | 450 | 3 | 400 | 0.5 | 60 | 0.1 | 4 | 310 | 76 | 100
https://doi.org/10.1016/j.apcatb.2022.121376 | 2022 | incipient wetness impregnation | 15.00 | Reduced activated carbon-CeO2 | 5 | 386 | No promoter | 0 | 0 | 450 | 3 | 400 | 0.5 | 60 | 0.1 | 4 | 340 | 86 | 100
https://doi.org/10.1016/j.apcatb.2022.121376 | 2022 | incipient wetness impregnation | 15.00 | Reduced activated carbon-CeO2 | 5 | 386 | No promoter | 0 | 0 | 450 | 3 | 400 | 0.5 | 60 | 0.1 | 4 | 370 | 87 | 100
https://doi.org/10.1016/j.apcatb.2022.121376 | 2022 | incipient wetness impregnation | 15.00 | Reduced activated carbon-CeO2 | 5 | 386 | No promoter | 0 | 0 | 450 | 3 | 400 | 0.5 | 60 | 0.1 | 4 | 400 | 85 | 100
https://doi.org/10.1016/j.apcatb.2022.121376 | 2022 | incipient wetness impregnation | 15.00 | Reduced activated carbon-CeO2 | 5 | 386 | No promoter | 0 | 0 | 450 | 3 | 400 | 0.5 | 60 | 0.1 | 4 | 430 | 80 | 99
https://doi.org/10.1016/j.apcatb.2022.121376 | 2022 | incipient wetness impregnation | 15.00 | CeO2 | 9 | 82 | No promoter | 0 | 0 | 450 | 3 | 400 | 0.5 | 60 | 0.1 | 4 | 250 | 19 | 100
https://doi.org/10.1016/j.apcatb.2022.121376 | 2022 | incipient wetness impregnation | 15.00 | CeO2 | 9 | 82 | No promoter | 0 | 0 | 450 | 3 | 400 | 0.5 | 60 | 0.1 | 4 | 280 | 50 | 100
https://doi.org/10.1016/j.apcatb.2022.121376 | 2022 | incipient wetness impregnation | 15.00 | CeO2 | 9 | 82 | No promoter | 0 | 0 | 450 | 3 | 400 | 0.5 | 60 | 0.1 | 4 | 310 | 74 | 100
https://doi.org/10.1016/j.apcatb.2022.121376 | 2022 | incipient wetness impregnation | 15.00 | CeO2 | 9 | 82 | No promoter | 0 | 0 | 450 | 3 | 400 | 0.5 | 60 | 0.1 | 4 | 340 | 85 | 100
https://doi.org/10.1016/j.apcatb.2022.121376 | 2022 | incipient wetness impregnation | 15.00 | CeO2 | 9 | 82 | No promoter | 0 | 0 | 450 | 3 | 400 | 0.5 | 60 | 0.1 | 4 | 370 | 85 | 100
https://doi.org/10.1016/j.apcatb.2022.121376 | 2022 | incipient wetness impregnation | 15.00 | CeO2 | 9 | 82 | No promoter | 0 | 0 | 450 | 3 | 400 | 0.5 | 60 | 0.1 | 4 | 400 | 83 | 99
https://doi.org/10.1016/j.apcatb.2022.121376 | 2022 | incipient wetness impregnation | 15.00 | CeO2 | 9 | 82 | No promoter | 0 | 0 | 450 | 3 | 400 | 0.5 | 60 | 0.1 | 4 | 430 | 80 | 99
https://doi.org/10.1016/j.apcatb.2022.121376 | 2022 | incipient wetness impregnation | 15.00 | Reduced activated carbon | 8 | 656 | No promoter | 0 | 0 | 450 | 3 | 400 | 0.5 | 60 | 0.1 | 4 | 250 | 2 | 0
https://doi.org/10.1016/j.apcatb.2022.121376 | 2022 | incipient wetness impregnation | 15.00 | Reduced activated carbon | 8 | 656 | No promoter | 0 | 0 | 450 | 3 | 400 | 0.5 | 60 | 0.1 | 4 | 280 | 5 | 0
https://doi.org/10.1016/j.apcatb.2022.121376 | 2022 | incipient wetness impregnation | 15.00 | Reduced activated carbon | 8 | 656 | No promoter | 0 | 0 | 450 | 3 | 400 | 0.5 | 60 | 0.1 | 4 | 310 | 11 | 0
https://doi.org/10.1016/j.apcatb.2022.121376 | 2022 | incipient wetness impregnation | 15.00 | Reduced activated carbon | 8 | 656 | No promoter | 0 | 0 | 450 | 3 | 400 | 0.5 | 60 | 0.1 | 4 | 340 | 23 | 69
https://doi.org/10.1016/j.apcatb.2022.121376 | 2022 | incipient wetness impregnation | 15.00 | Reduced activated carbon | 8 | 656 | No promoter | 0 | 0 | 450 | 3 | 400 | 0.5 | 60 | 0.1 | 4 | 370 | 40 | 76
https://doi.org/10.1016/j.apcatb.2022.121376 | 2022 | incipient wetness impregnation | 15.00 | Reduced activated carbon | 8 | 656 | No promoter | 0 | 0 | 450 | 3 | 400 | 0.5 | 60 | 0.1 | 4 | 400 | 60 | 93
https://doi.org/10.1016/j.apcatb.2022.121376 | 2022 | incipient wetness impregnation | 15.00 | Reduced activated carbon | 8 | 656 | No promoter | 0 | 0 | 450 | 3 | 400 | 0.5 | 60 | 0.1 | 4 | 430 | 73 | 98
https://doi.org/10.1016/j.jcou.2022.102150 | 2022 | incipient wetness impregnation | 9.60 | SiO2 | 29.1 | 162.6 | No promoter | 0 | 0 | 550 | 3 | 750 | 2 | 30 | 0.1 | 4 | 260 | 0 | 0
https://doi.org/10.1016/j.jcou.2022.102150 | 2022 | incipient wetness impregnation | 9.60 | SiO2 | 29.1 | 162.6 | No promoter | 0 | 0 | 550 | 3 | 750 | 2 | 30 | 0.1 | 4 | 290 | 0 | 0
https://doi.org/10.1016/j.jcou.2022.102150 | 2022 | incipient wetness impregnation | 9.60 | SiO2 | 29.1 | 162.6 | No promoter | 0 | 0 | 550 | 3 | 750 | 2 | 30 | 0.1 | 4 | 320 | 7 | 25
https://doi.org/10.1016/j.jcou.2022.102150 | 2022 | incipient wetness impregnation | 9.60 | SiO2 | 29.1 | 162.6 | No promoter | 0 | 0 | 550 | 3 | 750 | 2 | 30 | 0.1 | 4 | 350 | 11 | 28
https://doi.org/10.1016/j.jcou.2022.102150 | 2022 | incipient wetness impregnation | 9.60 | SiO2 | 29.1 | 162.6 | No promoter | 0 | 0 | 550 | 3 | 750 | 2 | 30 | 0.1 | 4 | 380 | 25 | 31
https://doi.org/10.1016/j.jcou.2022.102150 | 2022 | incipient wetness impregnation | 9.60 | SiO2 | 29.1 | 162.6 | No promoter | 0 | 0 | 550 | 3 | 750 | 2 | 30 | 0.1 | 4 | 410 | 37 | 31
https://doi.org/10.1016/j.jcou.2022.102150 | 2022 | combustion-impregnation | 9.50 | SiO2 | 5.8 | 165.9 | No promoter | 0 | 0 | 550 | 3 | 750 | 2 | 30 | 0.1 | 4 | 260 | 8 | 89
https://doi.org/10.1016/j.jcou.2022.102150 | 2022 | combustion-impregnation | 9.50 | SiO2 | 5.8 | 165.9 | No promoter | 0 | 0 | 550 | 3 | 750 | 2 | 30 | 0.1 | 4 | 290 | 25 | 90
https://doi.org/10.1016/j.jcou.2022.102150 | 2022 | combustion-impregnation | 9.50 | SiO2 | 5.8 | 165.9 | No promoter | 0 | 0 | 550 | 3 | 750 | 2 | 30 | 0.1 | 4 | 320 | 55 | 90
https://doi.org/10.1016/j.jcou.2022.102150 | 2022 | combustion-impregnation | 9.50 | SiO2 | 5.8 | 165.9 | No promoter | 0 | 0 | 550 | 3 | 750 | 2 | 30 | 0.1 | 4 | 350 | 58 | 94
https://doi.org/10.1016/j.jcou.2022.102150 | 2022 | combustion-impregnation | 9.50 | SiO2 | 5.8 | 165.9 | No promoter | 0 | 0 | 550 | 3 | 750 | 2 | 30 | 0.1 | 4 | 380 | 57 | 93
https://doi.org/10.1016/j.jcou.2022.102150 | 2022 | combustion-impregnation | 9.50 | SiO2 | 5.8 | 165.9 | No promoter | 0 | 0 | 550 | 3 | 750 | 2 | 30 | 0.1 | 4 | 410 | 57 | 92
https://doi.org/10.1016/j.jcou.2022.102150 | 2022 | combustion-impregnation | 9.60 | SiO2 | 4.8 | 141.2 | La | 57 | 2.00 | 550 | 3 | 750 | 2 | 30 | 0.1 | 4 | 260 | 21 | 93
https://doi.org/10.1016/j.jcou.2022.102150 | 2022 | combustion-impregnation | 9.60 | SiO2 | 4.8 | 141.2 | La | 57 | 2.00 | 550 | 3 | 750 | 2 | 30 | 0.1 | 4 | 290 | 39 | 94
https://doi.org/10.1016/j.jcou.2022.102150 | 2022 | combustion-impregnation | 9.60 | SiO2 | 4.8 | 141.2 | La | 57 | 2.00 | 550 | 3 | 750 | 2 | 30 | 0.1 | 4 | 320 | 60 | 94
https://doi.org/10.1016/j.jcou.2022.102150 | 2022 | combustion-impregnation | 9.60 | SiO2 | 4.8 | 141.2 | La | 57 | 2.00 | 550 | 3 | 750 | 2 | 30 | 0.1 | 4 | 350 | 67 | 93
https://doi.org/10.1016/j.jcou.2022.102150 | 2022 | combustion-impregnation | 9.60 | SiO2 | 4.8 | 141.2 | La | 57 | 2.00 | 550 | 3 | 750 | 2 | 30 | 0.1 | 4 | 380 | 68 | 92
https://doi.org/10.1016/j.jcou.2022.102150 | 2022 | combustion-impregnation | 9.60 | SiO2 | 4.8 | 141.2 | La | 57 | 2.00 | 550 | 3 | 750 | 2 | 30 | 0.1 | 4 | 410 | 66 | 90
https://doi.org/10.1016/j.jcou.2022.102150 | 2022 | combustion-impregnation | 9.60 | SiO2 | 4.5 | 150.1 | Ce | 58 | 3.3 | 550 | 3 | 750 | 2 | 30 | 0.1 | 4 | 260 | 10 | 91
https://doi.org/10.1016/j.jcou.2022.102150 | 2022 | combustion-impregnation | 9.60 | SiO2 | 4.5 | 150.1 | Ce | 58 | 3.3 | 550 | 3 | 750 | 2 | 30 | 0.1 | 4 | 290 | 42 | 93
https://doi.org/10.1016/j.jcou.2022.102150 | 2022 | combustion-impregnation | 9.60 | SiO2 | 4.5 | 150.1 | Ce | 58 | 3.3 | 550 | 3 | 750 | 2 | 30 | 0.1 | 4 | 320 | 64 | 94
https://doi.org/10.1016/j.jcou.2022.102150 | 2022 | combustion-impregnation | 9.60 | SiO2 | 4.5 | 150.1 | Ce | 58 | 3.3 | 550 | 3 | 750 | 2 | 30 | 0.1 | 4 | 350 | 65 | 93
https://doi.org/10.1016/j.jcou.2022.102150 | 2022 | combustion-impregnation | 9.60 | SiO2 | 4.5 | 150.1 | Ce | 58 | 3.3 | 550 | 3 | 750 | 2 | 30 | 0.1 | 4 | 380 | 66 | 90
https://doi.org/10.1016/j.jcou.2022.102150 | 2022 | combustion-impregnation | 9.60 | SiO2 | 4.5 | 150.1 | Ce | 58 | 3.3 | 550 | 3 | 750 | 2 | 30 | 0.1 | 4 | 410 | 66 | 91
https://doi.org/10.1016/j.jcou.2022.102150 | 2022 | combustion-impregnation | 8.90 | SiO2 | 6.1 | 129.9 | Mg | 12 | 2.9 | 550 | 3 | 750 | 2 | 30 | 0.1 | 4 | 260 | 0 | 0
https://doi.org/10.1016/j.jcou.2022.102150 | 2022 | combustion-impregnation | 8.90 | SiO2 | 6.1 | 129.9 | Mg | 12 | 2.9 | 550 | 3 | 750 | 2 | 30 | 0.1 | 4 | 290 | 5 | 70
https://doi.org/10.1016/j.jcou.2022.102150 | 2022 | combustion-impregnation | 8.90 | SiO2 | 6.1 | 129.9 | Mg | 12 | 2.9 | 550 | 3 | 750 | 2 | 30 | 0.1 | 4 | 320 | 17 | 72
https://doi.org/10.1016/j.jcou.2022.102150 | 2022 | combustion-impregnation | 8.90 | SiO2 | 6.1 | 129.9 | Mg | 12 | 2.9 | 550 | 3 | 750 | 2 | 30 | 0.1 | 4 | 350 | 29 | 75
https://doi.org/10.1016/j.jcou.2022.102150 | 2022 | combustion-impregnation | 8.90 | SiO2 | 6.1 | 129.9 | Mg | 12 | 2.9 | 550 | 3 | 750 | 2 | 30 | 0.1 | 4 | 380 | 45 | 78
https://doi.org/10.1016/j.jcou.2022.102150 | 2022 | combustion-impregnation | 8.90 | SiO2 | 6.1 | 129.9 | Mg | 12 | 2.9 | 550 | 3 | 750 | 2 | 30 | 0.1 | 4 | 410 | 54 | 80
https://doi.org/10.1016/j.fuel.2020.119151 | 2021 | one-step sol-gel | 8.50 | MOF/SiO2 |  | 489 | No promoter | 0 | 0 | 450 | 5 | 450 | 2 | 20 | 1.6 | 4 | 250 | 24 | 99
https://doi.org/10.1016/j.fuel.2020.119151 | 2021 | one-step sol-gel | 8.50 | MOF/SiO2 |  | 489 | No promoter | 0 | 0 | 450 | 5 | 450 | 2 | 20 | 1.6 | 4 | 270 | 46 | 99
https://doi.org/10.1016/j.fuel.2020.119151 | 2021 | one-step sol-gel | 8.50 | MOF/SiO2 |  | 489 | No promoter | 0 | 0 | 450 | 5 | 450 | 2 | 20 | 1.6 | 4 | 290 | 74 | 99
https://doi.org/10.1016/j.fuel.2020.119151 | 2021 | one-step sol-gel | 8.50 | MOF/SiO2 |  | 489 | No promoter | 0 | 0 | 450 | 5 | 450 | 2 | 20 | 1.6 | 4 | 310 | 89 | 100
https://doi.org/10.1016/j.fuel.2020.119151 | 2021 | one-step sol-gel | 8.50 | MOF/SiO2 |  | 489 | No promoter | 0 | 0 | 450 | 5 | 450 | 2 | 20 | 1.6 | 4 | 330 | 93 | 100
https://doi.org/10.1016/j.fuel.2020.119151 | 2021 | one-step sol-gel | 10.40 | MOF/SiO2 |  | 368 | No promoter | 0 | 0 | 450 | 5 | 450 | 2 | 20 | 2 | 4 | 250 | 16 | 100
https://doi.org/10.1016/j.fuel.2020.119151 | 2021 | one-step sol-gel | 10.40 | MOF/SiO2 |  | 368 | No promoter | 0 | 0 | 450 | 5 | 450 | 2 | 20 | 2 | 4 | 270 | 31 | 100
https://doi.org/10.1016/j.fuel.2020.119151 | 2021 | one-step sol-gel | 10.40 | MOF/SiO2 |  | 368 | No promoter | 0 | 0 | 450 | 5 | 450 | 2 | 20 | 2 | 4 | 290 | 57 | 99
https://doi.org/10.1016/j.fuel.2020.119151 | 2021 | one-step sol-gel | 10.40 | MOF/SiO2 |  | 368 | No promoter | 0 | 0 | 450 | 5 | 450 | 2 | 20 | 2 | 4 | 310 | 82 | 100
https://doi.org/10.1016/j.fuel.2020.119151 | 2021 | one-step sol-gel | 10.40 | MOF/SiO2 |  | 368 | No promoter | 0 | 0 | 450 | 5 | 450 | 2 | 20 | 2 | 4 | 330 | 91 | 100
https://doi.org/10.1016/j.cattod.2020.05.025 | 2021 | wet impregnation | 5.00 | 13X Zeolite | 12.3 | 361 | No promoter | 0 | 0 | 300 | 3 | 500 | 4 | 13 | 0.1 | 4 | 240 | 6 | 27
https://doi.org/10.1016/j.cattod.2020.05.025 | 2021 | wet impregnation | 5.00 | 13X Zeolite | 12.3 | 361 | No promoter | 0 | 0 | 300 | 3 | 500 | 4 | 13 | 0.1 | 4 | 280 | 15 | 52
https://doi.org/10.1016/j.cattod.2020.05.025 | 2021 | wet impregnation | 5.00 | 13X Zeolite | 12.3 | 361 | No promoter | 0 | 0 | 300 | 3 | 500 | 4 | 13 | 0.1 | 4 | 320 | 36 | 72
https://doi.org/10.1016/j.cattod.2020.05.025 | 2021 | wet impregnation | 5.00 | 13X Zeolite | 12.3 | 361 | No promoter | 0 | 0 | 300 | 3 | 500 | 4 | 13 | 0.1 | 4 | 360 | 61 | 96
https://doi.org/10.1016/j.cattod.2020.05.025 | 2021 | wet impregnation | 5.00 | 13X Zeolite | 12.3 | 361 | No promoter | 0 | 0 | 300 | 3 | 500 | 4 | 13 | 0.1 | 4 | 400 | 66 | 97
https://doi.org/10.1016/j.cattod.2020.05.025 | 2021 | wet impregnation | 5.00 | 13X Zeolite | 12.3 | 361 | No promoter | 0 | 0 | 350 | 3 | 500 | 4 | 13 | 0.1 | 4 | 240 | 10 | 34
https://doi.org/10.1016/j.cattod.2020.05.025 | 2021 | wet impregnation | 5.00 | 13X Zeolite | 12.3 | 361 | No promoter | 0 | 0 | 350 | 3 | 500 | 4 | 13 | 0.1 | 4 | 280 | 19 | 54
https://doi.org/10.1016/j.cattod.2020.05.025 | 2021 | wet impregnation | 5.00 | 13X Zeolite | 12.3 | 361 | No promoter | 0 | 0 | 350 | 3 | 500 | 4 | 13 | 0.1 | 4 | 320 | 42 | 74
https://doi.org/10.1016/j.cattod.2020.05.025 | 2021 | wet impregnation | 5.00 | 13X Zeolite | 12.3 | 361 | No promoter | 0 | 0 | 350 | 3 | 500 | 4 | 13 | 0.1 | 4 | 360 | 63 | 96
https://doi.org/10.1016/j.cattod.2020.05.025 | 2021 | wet impregnation | 5.00 | 13X Zeolite | 12.3 | 361 | No promoter | 0 | 0 | 350 | 3 | 500 | 4 | 13 | 0.1 | 4 | 400 | 70 | 97
https://doi.org/10.1016/j.cattod.2020.05.025 | 2021 | wet impregnation | 5.00 | 13X Zeolite | 12.3 | 361 | No promoter | 0 | 0 | 400 | 3 | 500 | 4 | 13 | 0.1 | 4 | 240 | 8 | 39
https://doi.org/10.1016/j.cattod.2020.05.025 | 2021 | wet impregnation | 5.00 | 13X Zeolite | 12.3 | 361 | No promoter | 0 | 0 | 400 | 3 | 500 | 4 | 13 | 0.1 | 4 | 280 | 17 | 58
https://doi.org/10.1016/j.cattod.2020.05.025 | 2021 | wet impregnation | 5.00 | 13X Zeolite | 12.3 | 361 | No promoter | 0 | 0 | 400 | 3 | 500 | 4 | 13 | 0.1 | 4 | 320 | 38 | 80
https://doi.org/10.1016/j.cattod.2020.05.025 | 2021 | wet impregnation | 5.00 | 13X Zeolite | 12.3 | 361 | No promoter | 0 | 0 | 400 | 3 | 500 | 4 | 13 | 0.1 | 4 | 360 | 66 | 97
https://doi.org/10.1016/j.cattod.2020.05.025 | 2021 | wet impregnation | 5.00 | 13X Zeolite | 12.3 | 361 | No promoter | 0 | 0 | 400 | 3 | 500 | 4 | 13 | 0.1 | 4 | 400 | 71 | 98
https://doi.org/10.1016/j.cattod.2020.05.025 | 2021 | wet impregnation | 5.00 | 13X Zeolite | 12.3 | 361 | No promoter | 0 | 0 | 450 | 3 | 500 | 4 | 13 | 0.1 | 4 | 240 | 9 | 26
https://doi.org/10.1016/j.cattod.2020.05.025 | 2021 | wet impregnation | 5.00 | 13X Zeolite | 12.3 | 361 | No promoter | 0 | 0 | 450 | 3 | 500 | 4 | 13 | 0.1 | 4 | 280 | 15 | 45
https://doi.org/10.1016/j.cattod.2020.05.025 | 2021 | wet impregnation | 5.00 | 13X Zeolite | 12.3 | 361 | No promoter | 0 | 0 | 450 | 3 | 500 | 4 | 13 | 0.1 | 4 | 320 | 34 | 62
https://doi.org/10.1016/j.cattod.2020.05.025 | 2021 | wet impregnation | 5.00 | 13X Zeolite | 12.3 | 361 | No promoter | 0 | 0 | 450 | 3 | 500 | 4 | 13 | 0.1 | 4 | 360 | 55 | 90
https://doi.org/10.1016/j.cattod.2020.05.025 | 2021 | wet impregnation | 5.00 | 13X Zeolite | 12.3 | 361 | No promoter | 0 | 0 | 450 | 3 | 500 | 4 | 13 | 0.1 | 4 | 400 | 67 | 96
https://doi.org/10.1016/j.cattod.2020.05.025 | 2021 | wet impregnation | 3.90 | 5A Zeolite | 9.7 | 454 | No promoter | 0 | 0 | 400 | 3 | 500 | 4 | 13 | 0.1 | 4 | 240 | 6 | 100
https://doi.org/10.1016/j.cattod.2020.05.025 | 2021 | wet impregnation | 3.90 | 5A Zeolite | 9.7 | 454 | No promoter | 0 | 0 | 400 | 3 | 500 | 4 | 13 | 0.1 | 4 | 280 | 13 | 100
https://doi.org/10.1016/j.cattod.2020.05.025 | 2021 | wet impregnation | 3.90 | 5A Zeolite | 9.7 | 454 | No promoter | 0 | 0 | 400 | 3 | 500 | 4 | 13 | 0.1 | 4 | 320 | 32 | 91
https://doi.org/10.1016/j.cattod.2020.05.025 | 2021 | wet impregnation | 3.90 | 5A Zeolite | 9.7 | 454 | No promoter | 0 | 0 | 400 | 3 | 500 | 4 | 13 | 0.1 | 4 | 360 | 55 | 95
https://doi.org/10.1016/j.cattod.2020.05.025 | 2021 | wet impregnation | 3.90 | 5A Zeolite | 9.7 | 454 | No promoter | 0 | 0 | 400 | 3 | 500 | 4 | 13 | 0.1 | 4 | 400 | 66 | 95
https://doi.org/10.1016/j.cattod.2020.05.025 | 2021 | wet impregnation | 4.20 | 5A Zeolite | 6.3 |  | No promoter | 0 | 0 | 400 | 3 | 500 | 4 | 13 | 0.1 | 4 | 240 | 8 | 100
https://doi.org/10.1016/j.cattod.2020.05.025 | 2021 | wet impregnation | 4.20 | 5A Zeolite | 6.3 |  | No promoter | 0 | 0 | 400 | 3 | 500 | 4 | 13 | 0.1 | 4 | 280 | 12 | 100
https://doi.org/10.1016/j.cattod.2020.05.025 | 2021 | wet impregnation | 4.20 | 5A Zeolite | 6.3 |  | No promoter | 0 | 0 | 400 | 3 | 500 | 4 | 13 | 0.1 | 4 | 320 | 28 | 95
https://doi.org/10.1016/j.cattod.2020.05.025 | 2021 | wet impregnation | 4.20 | 5A Zeolite | 6.3 |  | No promoter | 0 | 0 | 400 | 3 | 500 | 4 | 13 | 0.1 | 4 | 360 | 51 | 95
https://doi.org/10.1016/j.cattod.2020.05.025 | 2021 | wet impregnation | 4.20 | 5A Zeolite | 6.3 |  | No promoter | 0 | 0 | 400 | 3 | 500 | 4 | 13 | 0.1 | 4 | 400 | 66 | 95
https://doi.org/10.1016/j.cattod.2020.05.025 | 2021 | wet impregnation | 4.00 | 5A Zeolite | 5.7 |  | No promoter | 0 | 0 | 400 | 3 | 500 | 4 | 13 | 0.1 | 4 | 240 | 6 | 100
https://doi.org/10.1016/j.cattod.2020.05.025 | 2021 | wet impregnation | 4.00 | 5A Zeolite | 5.7 |  | No promoter | 0 | 0 | 400 | 3 | 500 | 4 | 13 | 0.1 | 4 | 280 | 14 | 100
https://doi.org/10.1016/j.cattod.2020.05.025 | 2021 | wet impregnation | 4.00 | 5A Zeolite | 5.7 |  | No promoter | 0 | 0 | 400 | 3 | 500 | 4 | 13 | 0.1 | 4 | 320 | 30 | 95
https://doi.org/10.1016/j.cattod.2020.05.025 | 2021 | wet impregnation | 4.00 | 5A Zeolite | 5.7 |  | No promoter | 0 | 0 | 400 | 3 | 500 | 4 | 13 | 0.1 | 4 | 360 | 57 | 95
https://doi.org/10.1016/j.cattod.2020.05.025 | 2021 | wet impregnation | 4.00 | 5A Zeolite | 5.7 |  | No promoter | 0 | 0 | 400 | 3 | 500 | 4 | 13 | 0.1 | 4 | 400 | 68 | 95
https://doi.org/10.1016/j.apcata.2021.118012 | 2021 | wet impregnation | 5.00 | Zeolite X |  | 612 | No promoter | 0 | 0 | 400 | 3 | 500 | 4 | 13 | 0.1 | 4 | 240 | 16 | 69
https://doi.org/10.1016/j.apcata.2021.118012 | 2021 | wet impregnation | 5.00 | Zeolite X |  | 612 | No promoter | 0 | 0 | 400 | 3 | 500 | 4 | 13 | 0.1 | 4 | 280 | 50 | 95
https://doi.org/10.1016/j.apcata.2021.118012 | 2021 | wet impregnation | 5.00 | Zeolite X |  | 612 | No promoter | 0 | 0 | 400 | 3 | 500 | 4 | 13 | 0.1 | 4 | 320 | 79 | 100
https://doi.org/10.1016/j.apcata.2021.118012 | 2021 | wet impregnation | 5.00 | Zeolite X |  | 612 | No promoter | 0 | 0 | 400 | 3 | 500 | 4 | 13 | 0.1 | 4 | 360 | 77 | 100
https://doi.org/10.1016/j.apcata.2021.118012 | 2021 | wet impregnation | 5.00 | Zeolite X |  | 612 | No promoter | 0 | 0 | 400 | 3 | 500 | 4 | 13 | 0.1 | 4 | 400 | 73 | 96
https://doi.org/10.1016/j.apcata.2021.118012 | 2021 | wet impregnation | 5.00 | Zeolite X |  | 628 | Ce | 58 | 1.00 | 400 | 3 | 500 | 4 | 13 | 0.1 | 4 | 240 | 30 | 90
https://doi.org/10.1016/j.apcata.2021.118012 | 2021 | wet impregnation | 5.00 | Zeolite X |  | 628 | Ce | 58 | 1.00 | 400 | 3 | 500 | 4 | 13 | 0.1 | 4 | 280 | 63 | 98
https://doi.org/10.1016/j.apcata.2021.118012 | 2021 | wet impregnation | 5.00 | Zeolite X |  | 628 | Ce | 58 | 1.00 | 400 | 3 | 500 | 4 | 13 | 0.1 | 4 | 320 | 78 | 100
https://doi.org/10.1016/j.apcata.2021.118012 | 2021 | wet impregnation | 5.00 | Zeolite X |  | 628 | Ce | 58 | 1.00 | 400 | 3 | 500 | 4 | 13 | 0.1 | 4 | 360 | 78 | 99
https://doi.org/10.1016/j.apcata.2021.118012 | 2021 | wet impregnation | 5.00 | Zeolite X |  | 628 | Ce | 58 | 1.00 | 400 | 3 | 500 | 4 | 13 | 0.1 | 4 | 400 | 72 | 96
https://doi.org/10.1016/j.apcata.2021.118012 | 2021 | wet impregnation | 5.00 | Zeolite X |  | 611 | Ce | 58 | 2.50 | 400 | 3 | 500 | 4 | 13 | 0.1 | 4 | 240 | 33 | 97
https://doi.org/10.1016/j.apcata.2021.118012 | 2021 | wet impregnation | 5.00 | Zeolite X |  | 611 | Ce | 58 | 2.50 | 400 | 3 | 500 | 4 | 13 | 0.1 | 4 | 280 | 70 | 100
https://doi.org/10.1016/j.apcata.2021.118012 | 2021 | wet impregnation | 5.00 | Zeolite X |  | 611 | Ce | 58 | 2.50 | 400 | 3 | 500 | 4 | 13 | 0.1 | 4 | 320 | 81 | 100
https://doi.org/10.1016/j.apcata.2021.118012 | 2021 | wet impregnation | 5.00 | Zeolite X |  | 611 | Ce | 58 | 2.50 | 400 | 3 | 500 | 4 | 13 | 0.1 | 4 | 360 | 80 | 100
https://doi.org/10.1016/j.apcata.2021.118012 | 2021 | wet impregnation | 5.00 | Zeolite X |  | 611 | Ce | 58 | 2.50 | 400 | 3 | 500 | 4 | 13 | 0.1 | 4 | 400 | 74 | 97
https://doi.org/10.1016/j.apcata.2021.118012 | 2021 | wet impregnation | 5.00 | Zeolite X |  | 573 | Ce | 58 | 5.00 | 400 | 3 | 500 | 4 | 13 | 0.1 | 4 | 240 | 21 | 87
https://doi.org/10.1016/j.apcata.2021.118012 | 2021 | wet impregnation | 5.00 | Zeolite X |  | 573 | Ce | 58 | 5.00 | 400 | 3 | 500 | 4 | 13 | 0.1 | 4 | 280 | 53 | 92
https://doi.org/10.1016/j.apcata.2021.118012 | 2021 | wet impregnation | 5.00 | Zeolite X |  | 573 | Ce | 58 | 5.00 | 400 | 3 | 500 | 4 | 13 | 0.1 | 4 | 320 | 73 | 98
https://doi.org/10.1016/j.apcata.2021.118012 | 2021 | wet impregnation | 5.00 | Zeolite X |  | 573 | Ce | 58 | 5.00 | 400 | 3 | 500 | 4 | 13 | 0.1 | 4 | 360 | 76 | 98
https://doi.org/10.1016/j.apcata.2021.118012 | 2021 | wet impregnation | 5.00 | Zeolite X |  | 573 | Ce | 58 | 5.00 | 400 | 3 | 500 | 4 | 13 | 0.1 | 4 | 400 | 74 | 97
https://doi.org/10.1016/j.apcata.2021.118012 | 2021 | wet impregnation | 5.00 | Zeolite X |  | 539 | Ce | 58 | 10.00 | 400 | 3 | 500 | 4 | 13 | 0.1 | 4 | 240 | 16 | 80
https://doi.org/10.1016/j.apcata.2021.118012 | 2021 | wet impregnation | 5.00 | Zeolite X |  | 539 | Ce | 58 | 10.00 | 400 | 3 | 500 | 4 | 13 | 0.1 | 4 | 280 | 46 | 93
https://doi.org/10.1016/j.apcata.2021.118012 | 2021 | wet impregnation | 5.00 | Zeolite X |  | 539 | Ce | 58 | 10.00 | 400 | 3 | 500 | 4 | 13 | 0.1 | 4 | 320 | 70 | 97
https://doi.org/10.1016/j.apcata.2021.118012 | 2021 | wet impregnation | 5.00 | Zeolite X |  | 539 | Ce | 58 | 10.00 | 400 | 3 | 500 | 4 | 13 | 0.1 | 4 | 360 | 75 | 97
https://doi.org/10.1016/j.apcata.2021.118012 | 2021 | wet impregnation | 5.00 | Zeolite X |  | 539 | Ce | 58 | 10.00 | 400 | 3 | 500 | 4 | 13 | 0.1 | 4 | 400 | 72 | 96
https://doi.org/10.1016/j.jtice.2021.04.008 | 2021 | one-step co-precipitation (microwave) | 12.30 | CeO2 nanoparticles | 42.2 | 72.4 | No promoter | 0 | 0 | 500 | 3 | 500 | 1 | 21 | 0.1 | 4 | 250 | 5 | 80
https://doi.org/10.1016/j.jtice.2021.04.008 | 2021 | one-step co-precipitation (microwave) | 12.30 | CeO2 nanoparticles | 42.2 | 72.4 | No promoter | 0 | 0 | 500 | 3 | 500 | 1 | 21 | 0.1 | 4 | 280 | 10 | 84
https://doi.org/10.1016/j.jtice.2021.04.008 | 2021 | one-step co-precipitation (microwave) | 12.30 | CeO2 nanoparticles | 42.2 | 72.4 | No promoter | 0 | 0 | 500 | 3 | 500 | 1 | 21 | 0.1 | 4 | 300 | 18 | 87
https://doi.org/10.1016/j.jtice.2021.04.008 | 2021 | one-step co-precipitation (microwave) | 12.30 | CeO2 nanoparticles | 42.2 | 72.4 | No promoter | 0 | 0 | 500 | 3 | 500 | 1 | 21 | 0.1 | 4 | 360 | 46 | 90
https://doi.org/10.1016/j.jtice.2021.04.008 | 2021 | one-step co-precipitation (microwave) | 12.30 | CeO2 nanoparticles | 42.2 | 72.4 | No promoter | 0 | 0 | 500 | 3 | 500 | 1 | 21 | 0.1 | 4 | 410 | 51 | 90
https://doi.org/10.1016/j.jtice.2021.04.008 | 2021 | one-step co-precipitation (microwave) | 12.30 | CeO2 nanoparticles | 42.2 | 72.4 | No promoter | 0 | 0 | 500 | 3 | 500 | 1 | 21 | 0.1 | 4 | 500 | 52 | 72
https://doi.org/10.1016/j.jtice.2021.04.008 | 2021 | one-step co-precipitation (hydrothermal) | 12.60 | CeO2 nanoparticles | 50.5 | 75.7 | No promoter | 0 | 0 | 500 | 3 | 500 | 1 | 21 | 0.1 | 4 | 250 | 6 | 87
https://doi.org/10.1016/j.jtice.2021.04.008 | 2021 | one-step co-precipitation (hydrothermal) | 12.60 | CeO2 nanoparticles | 50.5 | 75.7 | No promoter | 0 | 0 | 500 | 3 | 500 | 1 | 21 | 0.1 | 4 | 280 | 10 | 90
https://doi.org/10.1016/j.jtice.2021.04.008 | 2021 | one-step co-precipitation (hydrothermal) | 12.60 | CeO2 nanoparticles | 50.5 | 75.7 | No promoter | 0 | 0 | 500 | 3 | 500 | 1 | 21 | 0.1 | 4 | 300 | 24 | 92
https://doi.org/10.1016/j.jtice.2021.04.008 | 2021 | one-step co-precipitation (hydrothermal) | 12.60 | CeO2 nanoparticles | 50.5 | 75.7 | No promoter | 0 | 0 | 500 | 3 | 500 | 1 | 21 | 0.1 | 4 | 360 | 50 | 93
https://doi.org/10.1016/j.jtice.2021.04.008 | 2021 | one-step co-precipitation (hydrothermal) | 12.60 | CeO2 nanoparticles | 50.5 | 75.7 | No promoter | 0 | 0 | 500 | 3 | 500 | 1 | 21 | 0.1 | 4 | 410 | 52 | 92
https://doi.org/10.1016/j.jtice.2021.04.008 | 2021 | one-step co-precipitation (hydrothermal) | 12.60 | CeO2 nanoparticles | 50.5 | 75.7 | No promoter | 0 | 0 | 500 | 3 | 500 | 1 | 21 | 0.1 | 4 | 500 | 52 | 75
https://doi.org/10.1016/j.jtice.2021.04.008 | 2021 | one-step co-precipitation (evaporation) | 12.00 | CeO2 nanoparticles | 52.8 | 70.5 | No promoter | 0 | 0 | 500 | 3 | 500 | 1 | 21 | 0.1 | 4 | 250 | 2 | 85
https://doi.org/10.1016/j.jtice.2021.04.008 | 2021 | one-step co-precipitation (evaporation) | 12.00 | CeO2 nanoparticles | 52.8 | 70.5 | No promoter | 0 | 0 | 500 | 3 | 500 | 1 | 21 | 0.1 | 4 | 280 | 6 | 88
https://doi.org/10.1016/j.jtice.2021.04.008 | 2021 | one-step co-precipitation (evaporation) | 12.00 | CeO2 nanoparticles | 52.8 | 70.5 | No promoter | 0 | 0 | 500 | 3 | 500 | 1 | 21 | 0.1 | 4 | 300 | 12 | 90
https://doi.org/10.1016/j.jtice.2021.04.008 | 2021 | one-step co-precipitation (evaporation) | 12.00 | CeO2 nanoparticles | 52.8 | 70.5 | No promoter | 0 | 0 | 500 | 3 | 500 | 1 | 21 | 0.1 | 4 | 360 | 36 | 91
https://doi.org/10.1016/j.jtice.2021.04.008 | 2021 | one-step co-precipitation (evaporation) | 12.00 | CeO2 nanoparticles | 52.8 | 70.5 | No promoter | 0 | 0 | 500 | 3 | 500 | 1 | 21 | 0.1 | 4 | 410 | 43 | 88
https://doi.org/10.1016/j.jtice.2021.04.008 | 2021 | one-step co-precipitation (evaporation) | 12.00 | CeO2 nanoparticles | 52.8 | 70.5 | No promoter | 0 | 0 | 500 | 3 | 500 | 1 | 21 | 0.1 | 4 | 500 | 48 | 70
https://doi.org/10.1016/j.apcatb.2021.120454 | 2021 | strong electrostatic adsorption | 10.00 | Mesoporous CeO2 | 3.0 | 131 | No promoter | 0 | 0 | 500 | 4 | 500 | 1 | 60 | 0.1 | 4 | 225 | 26 | 99
https://doi.org/10.1016/j.apcatb.2021.120454 | 2021 | strong electrostatic adsorption | 10.00 | Mesoporous CeO2 | 3.0 | 131 | No promoter | 0 | 0 | 500 | 4 | 500 | 1 | 60 | 0.1 | 4 | 250 | 70 | 100
https://doi.org/10.1016/j.apcatb.2021.120454 | 2021 | strong electrostatic adsorption | 10.00 | Mesoporous CeO2 | 3.0 | 131 | No promoter | 0 | 0 | 500 | 4 | 500 | 1 | 60 | 0.1 | 4 | 275 | 76 | 100
https://doi.org/10.1016/j.apcatb.2021.120454 | 2021 | strong electrostatic adsorption | 10.00 | Mesoporous CeO2 | 3.0 | 131 | No promoter | 0 | 0 | 500 | 4 | 500 | 1 | 60 | 0.1 | 4 | 300 | 78 | 100
https://doi.org/10.1016/j.apcatb.2021.120454 | 2021 | strong electrostatic adsorption | 10.00 | Mesoporous CeO2 | 3.0 | 131 | No promoter | 0 | 0 | 500 | 4 | 500 | 1 | 60 | 0.1 | 4 | 325 | 80 | 100
https://doi.org/10.1016/j.apcatb.2021.120454 | 2021 | strong electrostatic adsorption | 10.00 | Mesoporous CeO2 | 3.0 | 131 | No promoter | 0 | 0 | 500 | 4 | 500 | 1 | 60 | 0.1 | 4 | 350 | 81 | 100
https://doi.org/10.1016/j.apcatb.2021.120454 | 2021 | strong electrostatic adsorption | 10.00 | Mesoporous CeO2 | 3.0 | 131 | No promoter | 0 | 0 | 500 | 4 | 500 | 1 | 60 | 0.1 | 4 | 400 | 79 | 99
https://doi.org/10.1016/j.apcatb.2021.120454 | 2021 | strong electrostatic adsorption | 10.00 | CeO2 | 5.2 | 62 | No promoter | 0 | 0 | 500 | 4 | 500 | 1 | 60 | 0.1 | 4 | 225 | 0 | 100
https://doi.org/10.1016/j.apcatb.2021.120454 | 2021 | strong electrostatic adsorption | 10.00 | CeO2 | 5.2 | 62 | No promoter | 0 | 0 | 500 | 4 | 500 | 1 | 60 | 0.1 | 4 | 250 | 3 | 98
https://doi.org/10.1016/j.apcatb.2021.120454 | 2021 | strong electrostatic adsorption | 10.00 | CeO2 | 5.2 | 62 | No promoter | 0 | 0 | 500 | 4 | 500 | 1 | 60 | 0.1 | 4 | 275 | 10 | 95
https://doi.org/10.1016/j.apcatb.2021.120454 | 2021 | strong electrostatic adsorption | 10.00 | CeO2 | 5.2 | 62 | No promoter | 0 | 0 | 500 | 4 | 500 | 1 | 60 | 0.1 | 4 | 300 | 32 | 95
https://doi.org/10.1016/j.apcatb.2021.120454 | 2021 | strong electrostatic adsorption | 10.00 | CeO2 | 5.2 | 62 | No promoter | 0 | 0 | 500 | 4 | 500 | 1 | 60 | 0.1 | 4 | 325 | 55 | 95
https://doi.org/10.1016/j.apcatb.2021.120454 | 2021 | strong electrostatic adsorption | 10.00 | CeO2 | 5.2 | 62 | No promoter | 0 | 0 | 500 | 4 | 500 | 1 | 60 | 0.1 | 4 | 350 | 61 | 95
https://doi.org/10.1016/j.apcatb.2021.120454 | 2021 | strong electrostatic adsorption | 10.00 | CeO2 | 5.2 | 62 | No promoter | 0 | 0 | 500 | 4 | 500 | 1 | 60 | 0.1 | 4 | 400 | 63 | 94
https://doi.org/10.1016/j.jcou.2021.101489 | 2021 | wet impregnation | 5.00 | TiO2 |  | 35.2 | No promoter | 0 | 0 | 500 | 4 | 450 | 3 | 120 | 0.1 | 4 | 250 | 6 | 95
https://doi.org/10.1016/j.jcou.2021.101489 | 2021 | wet impregnation | 5.00 | TiO2 |  | 35.2 | No promoter | 0 | 0 | 500 | 4 | 450 | 3 | 120 | 0.1 | 4 | 300 | 10 | 94
https://doi.org/10.1016/j.jcou.2021.101489 | 2021 | wet impregnation | 5.00 | TiO2 |  | 35.2 | No promoter | 0 | 0 | 500 | 4 | 450 | 3 | 120 | 0.1 | 4 | 350 | 14 | 92
https://doi.org/10.1016/j.jcou.2021.101489 | 2021 | wet impregnation | 5.00 | TiO2 |  | 35.2 | No promoter | 0 | 0 | 500 | 4 | 450 | 3 | 120 | 0.1 | 4 | 400 | 31 | 85
https://doi.org/10.1016/j.jcou.2021.101489 | 2021 | wet impregnation | 5.00 | TiO2 |  | 35.2 | No promoter | 0 | 0 | 500 | 4 | 450 | 3 | 120 | 0.1 | 4 | 450 | 35 | 67
https://doi.org/10.1016/j.jcou.2021.101489 | 2021 | wet impregnation | 5.00 | TiO2-ATP composite |  | 116.3 | No promoter | 0 | 0 | 500 | 4 | 450 | 3 | 120 | 0.1 | 4 | 250 | 2 | 88
https://doi.org/10.1016/j.jcou.2021.101489 | 2021 | wet impregnation | 5.00 | TiO2-ATP composite |  | 116.3 | No promoter | 0 | 0 | 500 | 4 | 450 | 3 | 120 | 0.1 | 4 | 300 | 5 | 83
https://doi.org/10.1016/j.jcou.2021.101489 | 2021 | wet impregnation | 5.00 | TiO2-ATP composite |  | 116.3 | No promoter | 0 | 0 | 500 | 4 | 450 | 3 | 120 | 0.1 | 4 | 350 | 16 | 86
https://doi.org/10.1016/j.jcou.2021.101489 | 2021 | wet impregnation | 5.00 | TiO2-ATP composite |  | 116.3 | No promoter | 0 | 0 | 500 | 4 | 450 | 3 | 120 | 0.1 | 4 | 400 | 33 | 84
https://doi.org/10.1016/j.jcou.2021.101489 | 2021 | wet impregnation | 5.00 | TiO2-ATP composite |  | 116.3 | No promoter | 0 | 0 | 500 | 4 | 450 | 3 | 120 | 0.1 | 4 | 450 | 52 | 76
https://doi.org/10.1016/j.jcou.2021.101489 | 2021 | wet impregnation | 8.00 | TiO2 |  |  | No promoter | 0 | 0 | 500 | 4 | 450 | 3 | 120 | 0.1 | 4 | 250 | 3 | 96
https://doi.org/10.1016/j.jcou.2021.101489 | 2021 | wet impregnation | 8.00 | TiO2 |  |  | No promoter | 0 | 0 | 500 | 4 | 450 | 3 | 120 | 0.1 | 4 | 300 | 10 | 98
https://doi.org/10.1016/j.jcou.2021.101489 | 2021 | wet impregnation | 8.00 | TiO2 |  |  | No promoter | 0 | 0 | 500 | 4 | 450 | 3 | 120 | 0.1 | 4 | 350 | 15 | 95
https://doi.org/10.1016/j.jcou.2021.101489 | 2021 | wet impregnation | 8.00 | TiO2 |  |  | No promoter | 0 | 0 | 500 | 4 | 450 | 3 | 120 | 0.1 | 4 | 400 | 34 | 85
https://doi.org/10.1016/j.jcou.2021.101489 | 2021 | wet impregnation | 8.00 | TiO2 |  |  | No promoter | 0 | 0 | 500 | 4 | 450 | 3 | 120 | 0.1 | 4 | 450 | 34 | 84
https://doi.org/10.1016/j.jcou.2021.101489 | 2021 | wet impregnation | 8.00 | TiO2-ATP composite |  | 136.2 | No promoter | 0 | 0 | 500 | 4 | 450 | 3 | 120 | 0.1 | 4 | 250 | 3 | 94
https://doi.org/10.1016/j.jcou.2021.101489 | 2021 | wet impregnation | 8.00 | TiO2-ATP composite |  | 136.2 | No promoter | 0 | 0 | 500 | 4 | 450 | 3 | 120 | 0.1 | 4 | 300 | 4 | 76
https://doi.org/10.1016/j.jcou.2021.101489 | 2021 | wet impregnation | 8.00 | TiO2-ATP composite |  | 136.2 | No promoter | 0 | 0 | 500 | 4 | 450 | 3 | 120 | 0.1 | 4 | 350 | 29 | 93
https://doi.org/10.1016/j.jcou.2021.101489 | 2021 | wet impregnation | 8.00 | TiO2-ATP composite |  | 136.2 | No promoter | 0 | 0 | 500 | 4 | 450 | 3 | 120 | 0.1 | 4 | 400 | 54 | 90
https://doi.org/10.1016/j.jcou.2021.101489 | 2021 | wet impregnation | 8.00 | TiO2-ATP composite |  | 136.2 | No promoter | 0 | 0 | 500 | 4 | 450 | 3 | 120 | 0.1 | 4 | 450 | 68 | 87
https://doi.org/10.1016/j.jcou.2021.101489 | 2021 | wet impregnation | 10.00 | TiO2 |  |  | No promoter | 0 | 0 | 500 | 4 | 450 | 3 | 120 | 0.1 | 4 | 250 | 4 | 84
https://doi.org/10.1016/j.jcou.2021.101489 | 2021 | wet impregnation | 10.00 | TiO2 |  |  | No promoter | 0 | 0 | 500 | 4 | 450 | 3 | 120 | 0.1 | 4 | 300 | 9 | 95
https://doi.org/10.1016/j.jcou.2021.101489 | 2021 | wet impregnation | 10.00 | TiO2 |  |  | No promoter | 0 | 0 | 500 | 4 | 450 | 3 | 120 | 0.1 | 4 | 350 | 17 | 95
https://doi.org/10.1016/j.jcou.2021.101489 | 2021 | wet impregnation | 10.00 | TiO2 |  |  | No promoter | 0 | 0 | 500 | 4 | 450 | 3 | 120 | 0.1 | 4 | 400 | 37 | 87
https://doi.org/10.1016/j.jcou.2021.101489 | 2021 | wet impregnation | 10.00 | TiO2 |  |  | No promoter | 0 | 0 | 500 | 4 | 450 | 3 | 120 | 0.1 | 4 | 450 | 39 | 79
https://doi.org/10.1016/j.jcou.2021.101489 | 2021 | wet impregnation | 10.00 | TiO2-ATP composite |  | 109.9 | No promoter | 0 | 0 | 500 | 4 | 450 | 3 | 120 | 0.1 | 4 | 250 | 2 | 95
https://doi.org/10.1016/j.jcou.2021.101489 | 2021 | wet impregnation | 10.00 | TiO2-ATP composite |  | 109.9 | No promoter | 0 | 0 | 500 | 4 | 450 | 3 | 120 | 0.1 | 4 | 300 | 5 | 94
https://doi.org/10.1016/j.jcou.2021.101489 | 2021 | wet impregnation | 10.00 | TiO2-ATP composite |  | 109.9 | No promoter | 0 | 0 | 500 | 4 | 450 | 3 | 120 | 0.1 | 4 | 350 | 15 | 90
https://doi.org/10.1016/j.jcou.2021.101489 | 2021 | wet impregnation | 10.00 | TiO2-ATP composite |  | 109.9 | No promoter | 0 | 0 | 500 | 4 | 450 | 3 | 120 | 0.1 | 4 | 400 | 38 | 84
https://doi.org/10.1016/j.jcou.2021.101489 | 2021 | wet impregnation | 10.00 | TiO2-ATP composite |  | 109.9 | No promoter | 0 | 0 | 500 | 4 | 450 | 3 | 120 | 0.1 | 4 | 450 | 52 | 74
https://doi.org/10.1016/j.jcou.2021.101489 | 2021 | wet impregnation | 15.00 | TiO2 |  |  | No promoter | 0 | 0 | 500 | 4 | 450 | 3 | 120 | 0.1 | 4 | 250 | 5 | 83
https://doi.org/10.1016/j.jcou.2021.101489 | 2021 | wet impregnation | 15.00 | TiO2 |  |  | No promoter | 0 | 0 | 500 | 4 | 450 | 3 | 120 | 0.1 | 4 | 300 | 15 | 92
https://doi.org/10.1016/j.jcou.2021.101489 | 2021 | wet impregnation | 15.00 | TiO2 |  |  | No promoter | 0 | 0 | 500 | 4 | 450 | 3 | 120 | 0.1 | 4 | 350 | 27 | 97
https://doi.org/10.1016/j.jcou.2021.101489 | 2021 | wet impregnation | 15.00 | TiO2 |  |  | No promoter | 0 | 0 | 500 | 4 | 450 | 3 | 120 | 0.1 | 4 | 400 | 42 | 94
https://doi.org/10.1016/j.jcou.2021.101489 | 2021 | wet impregnation | 15.00 | TiO2 |  |  | No promoter | 0 | 0 | 500 | 4 | 450 | 3 | 120 | 0.1 | 4 | 450 | 47 | 94
https://doi.org/10.1016/j.jcou.2021.101489 | 2021 | wet impregnation | 15.00 | TiO2-ATP composite |  | 95.5 | No promoter | 0 | 0 | 500 | 4 | 450 | 3 | 120 | 0.1 | 4 | 250 | 2 | 90
https://doi.org/10.1016/j.jcou.2021.101489 | 2021 | wet impregnation | 15.00 | TiO2-ATP composite |  | 95.5 | No promoter | 0 | 0 | 500 | 4 | 450 | 3 | 120 | 0.1 | 4 | 300 | 11 | 89
https://doi.org/10.1016/j.jcou.2021.101489 | 2021 | wet impregnation | 15.00 | TiO2-ATP composite |  | 95.5 | No promoter | 0 | 0 | 500 | 4 | 450 | 3 | 120 | 0.1 | 4 | 350 | 26 | 90
https://doi.org/10.1016/j.jcou.2021.101489 | 2021 | wet impregnation | 15.00 | TiO2-ATP composite |  | 95.5 | No promoter | 0 | 0 | 500 | 4 | 450 | 3 | 120 | 0.1 | 4 | 400 | 51 | 83
https://doi.org/10.1016/j.jcou.2021.101489 | 2021 | wet impregnation | 15.00 | TiO2-ATP composite |  | 95.5 | No promoter | 0 | 0 | 500 | 4 | 450 | 3 | 120 | 0.1 | 4 | 450 | 60 | 79
https://doi.org/10.1016/j.jechem.2021.02.021 | 2021 | incipient wetness impregnation | 2.00 | CeO2 | 2 |  | No promoter | 0 | 0 | 400 | 2 | 450 | 2 | 12 | 0.1 | 4 | 250 | 0 | 35
https://doi.org/10.1016/j.jechem.2021.02.021 | 2021 | incipient wetness impregnation | 2.00 | CeO2 | 2 |  | No promoter | 0 | 0 | 400 | 2 | 450 | 2 | 12 | 0.1 | 4 | 300 | 2 | 42
https://doi.org/10.1016/j.jechem.2021.02.021 | 2021 | incipient wetness impregnation | 2.00 | CeO2 | 2 |  | No promoter | 0 | 0 | 400 | 2 | 450 | 2 | 12 | 0.1 | 4 | 350 | 5 | 41
https://doi.org/10.1016/j.jechem.2021.02.021 | 2021 | incipient wetness impregnation | 2.00 | CeO2 | 2 |  | No promoter | 0 | 0 | 400 | 2 | 450 | 2 | 12 | 0.1 | 4 | 400 | 12 | 29
https://doi.org/10.1016/j.jechem.2021.02.021 | 2021 | incipient wetness impregnation | 2.00 | CeO2 | 2 |  | No promoter | 0 | 0 | 400 | 2 | 450 | 2 | 12 | 0.1 | 4 | 450 | 16 | 4
https://doi.org/10.1016/j.jechem.2021.02.021 | 2021 | incipient wetness impregnation | 2.00 | CeO2 | 4 |  | No promoter | 0 | 0 | 400 | 2 | 450 | 2 | 12 | 0.1 | 4 | 250 | 1 | 50
https://doi.org/10.1016/j.jechem.2021.02.021 | 2021 | incipient wetness impregnation | 2.00 | CeO2 | 4 |  | No promoter | 0 | 0 | 400 | 2 | 450 | 2 | 12 | 0.1 | 4 | 300 | 5 | 60
https://doi.org/10.1016/j.jechem.2021.02.021 | 2021 | incipient wetness impregnation | 2.00 | CeO2 | 4 |  | No promoter | 0 | 0 | 400 | 2 | 450 | 2 | 12 | 0.1 | 4 | 350 | 15 | 64
https://doi.org/10.1016/j.jechem.2021.02.021 | 2021 | incipient wetness impregnation | 2.00 | CeO2 | 4 |  | No promoter | 0 | 0 | 400 | 2 | 450 | 2 | 12 | 0.1 | 4 | 400 | 34 | 62
https://doi.org/10.1016/j.jechem.2021.02.021 | 2021 | incipient wetness impregnation | 2.00 | CeO2 | 4 |  | No promoter | 0 | 0 | 400 | 2 | 450 | 2 | 12 | 0.1 | 4 | 450 | 46 | 57
https://doi.org/10.1016/j.jechem.2021.02.021 | 2021 | incipient wetness impregnation | 2.00 | CeO2 | 8 |  | No promoter | 0 | 0 | 400 | 2 | 450 | 2 | 12 | 0.1 | 4 | 250 | 3 | 86
https://doi.org/10.1016/j.jechem.2021.02.021 | 2021 | incipient wetness impregnation | 2.00 | CeO2 | 8 |  | No promoter | 0 | 0 | 400 | 2 | 450 | 2 | 12 | 0.1 | 4 | 300 | 14 | 90
https://doi.org/10.1016/j.jechem.2021.02.021 | 2021 | incipient wetness impregnation | 2.00 | CeO2 | 8 |  | No promoter | 0 | 0 | 400 | 2 | 450 | 2 | 12 | 0.1 | 4 | 350 | 42 | 93
https://doi.org/10.1016/j.jechem.2021.02.021 | 2021 | incipient wetness impregnation | 2.00 | CeO2 | 8 |  | No promoter | 0 | 0 | 400 | 2 | 450 | 2 | 12 | 0.1 | 4 | 400 | 61 | 95
https://doi.org/10.1016/j.jechem.2021.02.021 | 2021 | incipient wetness impregnation | 2.00 | CeO2 | 8 |  | No promoter | 0 | 0 | 400 | 2 | 450 | 2 | 12 | 0.1 | 4 | 450 | 65 | 93
https://doi.org/10.1016/j.apcatb.2021.120206 | 2021 | wet impregnation | 9.20 | Y2O3 | 11.2 | 48 | No promoter | 0 | 0 | 600 | 4 | 500 | 1 | 6 | 0.1 | 4 | 250 | 1 | 100
https://doi.org/10.1016/j.apcatb.2021.120206 | 2021 | wet impregnation | 9.20 | Y2O3 | 11.2 | 48 | No promoter | 0 | 0 | 600 | 4 | 500 | 1 | 6 | 0.1 | 4 | 300 | 6 | 100
https://doi.org/10.1016/j.apcatb.2021.120206 | 2021 | wet impregnation | 9.20 | Y2O3 | 11.2 | 48 | No promoter | 0 | 0 | 600 | 4 | 500 | 1 | 6 | 0.1 | 4 | 350 | 18 | 100
https://doi.org/10.1016/j.apcatb.2021.120206 | 2021 | wet impregnation | 9.20 | Y2O3 | 11.2 | 48 | No promoter | 0 | 0 | 600 | 4 | 500 | 1 | 6 | 0.1 | 4 | 400 | 46 | 100
https://doi.org/10.1016/j.apcatb.2021.120206 | 2021 | wet impregnation | 9.20 | Y2O3 | 11.2 | 48 | No promoter | 0 | 0 | 600 | 4 | 500 | 1 | 6 | 0.1 | 4 | 450 | 74 | 97
https://doi.org/10.1016/j.apcatb.2021.120206 | 2021 | wet impregnation | 9.30 | Y2O3 | 9.6 | 48 | No promoter | 0 | 0 | 600 | 4 | 500 | 1 | 6 | 0.1 | 4 | 250 | 4 | 100
https://doi.org/10.1016/j.apcatb.2021.120206 | 2021 | wet impregnation | 9.30 | Y2O3 | 9.6 | 48 | No promoter | 0 | 0 | 600 | 4 | 500 | 1 | 6 | 0.1 | 4 | 300 | 10 | 100
https://doi.org/10.1016/j.apcatb.2021.120206 | 2021 | wet impregnation | 9.30 | Y2O3 | 9.6 | 48 | No promoter | 0 | 0 | 600 | 4 | 500 | 1 | 6 | 0.1 | 4 | 350 | 30 | 100
https://doi.org/10.1016/j.apcatb.2021.120206 | 2021 | wet impregnation | 9.30 | Y2O3 | 9.6 | 48 | No promoter | 0 | 0 | 600 | 4 | 500 | 1 | 6 | 0.1 | 4 | 400 | 70 | 100
https://doi.org/10.1016/j.apcatb.2021.120206 | 2021 | wet impregnation | 9.30 | Y2O3 | 9.6 | 48 | No promoter | 0 | 0 | 600 | 4 | 500 | 1 | 6 | 0.1 | 4 | 450 | 80 | 100
https://doi.org/10.1016/j.apcatb.2021.120206 | 2021 | wet impregnation | 9.50 | Y2O3 | 7.8 | 48 | No promoter | 0 | 0 | 600 | 4 | 500 | 1 | 6 | 0.1 | 4 | 250 | 6 | 100
https://doi.org/10.1016/j.apcatb.2021.120206 | 2021 | wet impregnation | 9.50 | Y2O3 | 7.8 | 48 | No promoter | 0 | 0 | 600 | 4 | 500 | 1 | 6 | 0.1 | 4 | 300 | 18 | 100
https://doi.org/10.1016/j.apcatb.2021.120206 | 2021 | wet impregnation | 9.50 | Y2O3 | 7.8 | 48 | No promoter | 0 | 0 | 600 | 4 | 500 | 1 | 6 | 0.1 | 4 | 350 | 49 | 100
https://doi.org/10.1016/j.apcatb.2021.120206 | 2021 | wet impregnation | 9.50 | Y2O3 | 7.8 | 48 | No promoter | 0 | 0 | 600 | 4 | 500 | 1 | 6 | 0.1 | 4 | 400 | 85 | 100
https://doi.org/10.1016/j.apcatb.2021.120206 | 2021 | wet impregnation | 9.50 | Y2O3 | 7.8 | 48 | No promoter | 0 | 0 | 600 | 4 | 500 | 1 | 6 | 0.1 | 4 | 450 | 82 | 100
https://doi.org/10.1016/j.apcatb.2021.120206 | 2021 | wet impregnation | 9.80 | Y2O3 | 5.7 | 48 | No promoter | 0 | 0 | 600 | 4 | 500 | 1 | 6 | 0.1 | 4 | 250 | 24 | 100
https://doi.org/10.1016/j.apcatb.2021.120206 | 2021 | wet impregnation | 9.80 | Y2O3 | 5.7 | 48 | No promoter | 0 | 0 | 600 | 4 | 500 | 1 | 6 | 0.1 | 4 | 300 | 70 | 100
https://doi.org/10.1016/j.apcatb.2021.120206 | 2021 | wet impregnation | 9.80 | Y2O3 | 5.7 | 48 | No promoter | 0 | 0 | 600 | 4 | 500 | 1 | 6 | 0.1 | 4 | 350 | 93 | 100
https://doi.org/10.1016/j.apcatb.2021.120206 | 2021 | wet impregnation | 9.80 | Y2O3 | 5.7 | 48 | No promoter | 0 | 0 | 600 | 4 | 500 | 1 | 6 | 0.1 | 4 | 400 | 89 | 100
https://doi.org/10.1016/j.apcatb.2021.120206 | 2021 | wet impregnation | 9.80 | Y2O3 | 5.7 | 48 | No promoter | 0 | 0 | 600 | 4 | 500 | 1 | 6 | 0.1 | 4 | 450 | 81 | 100
https://doi.org/10.1016/j.apcatb.2021.120486 | 2021 | incipient wetness impregnation | 13.20 | SiO2 |  | 13.9 | No promoter | 0 | 0 | 500 | 5 | 500 | 3 | 12 | 0.1 | 4 | 300 | 0 | 0
https://doi.org/10.1016/j.apcatb.2021.120486 | 2021 | incipient wetness impregnation | 13.20 | SiO2 |  | 13.9 | No promoter | 0 | 0 | 500 | 5 | 500 | 3 | 12 | 0.1 | 4 | 350 | 0 | 0
https://doi.org/10.1016/j.apcatb.2021.120486 | 2021 | incipient wetness impregnation | 13.20 | SiO2 |  | 13.9 | No promoter | 0 | 0 | 500 | 5 | 500 | 3 | 12 | 0.1 | 4 | 400 | 0 | 0
https://doi.org/10.1016/j.apcatb.2021.120486 | 2021 | incipient wetness impregnation | 13.20 | SiO2 |  | 13.9 | No promoter | 0 | 0 | 500 | 5 | 500 | 3 | 12 | 0.1 | 4 | 450 | 0 | 0
https://doi.org/10.1016/j.apcatb.2021.120486 | 2021 | incipient wetness impregnation | 11.40 | SiO2 | 50.39 | 13.6 | No promoter | 0 | 0 | 500 | 5 | 500 | 3 | 12 | 0.1 | 4 | 300 | 0 | 0
https://doi.org/10.1016/j.apcatb.2021.120486 | 2021 | incipient wetness impregnation | 11.40 | SiO2 | 50.39 | 13.6 | No promoter | 0 | 0 | 500 | 5 | 500 | 3 | 12 | 0.1 | 4 | 350 | 0 | 0
https://doi.org/10.1016/j.apcatb.2021.120486 | 2021 | incipient wetness impregnation | 11.40 | SiO2 | 50.39 | 13.6 | No promoter | 0 | 0 | 500 | 5 | 500 | 3 | 12 | 0.1 | 4 | 400 | 0 | 0
https://doi.org/10.1016/j.apcatb.2021.120486 | 2021 | incipient wetness impregnation | 11.40 | SiO2 | 50.39 | 13.6 | No promoter | 0 | 0 | 500 | 5 | 500 | 3 | 12 | 0.1 | 4 | 450 | 0 | 0
https://doi.org/10.1016/j.apcatb.2021.120486 | 2021 | incipient wetness impregnation | 10.90 | SiO2 | 45.99 | 15.2 | No promoter | 0 | 0 | 500 | 5 | 500 | 3 | 12 | 0.1 | 4 | 300 | 5 | 40
https://doi.org/10.1016/j.apcatb.2021.120486 | 2021 | incipient wetness impregnation | 10.90 | SiO2 | 45.99 | 15.2 | No promoter | 0 | 0 | 500 | 5 | 500 | 3 | 12 | 0.1 | 4 | 350 | 19 | 45
https://doi.org/10.1016/j.apcatb.2021.120486 | 2021 | incipient wetness impregnation | 10.90 | SiO2 | 45.99 | 15.2 | No promoter | 0 | 0 | 500 | 5 | 500 | 3 | 12 | 0.1 | 4 | 400 | 43 | 62
https://doi.org/10.1016/j.apcatb.2021.120486 | 2021 | incipient wetness impregnation | 10.90 | SiO2 | 45.99 | 15.2 | No promoter | 0 | 0 | 500 | 5 | 500 | 3 | 12 | 0.1 | 4 | 450 | 60 | 83
https://doi.org/10.1016/j.apcatb.2021.120486 | 2021 | incipient wetness impregnation | 14.20 | SiO2 | 32.96 | 17.2 | No promoter | 0 | 0 | 500 | 5 | 500 | 3 | 12 | 0.1 | 4 | 300 | 10 | 48
https://doi.org/10.1016/j.apcatb.2021.120486 | 2021 | incipient wetness impregnation | 14.20 | SiO2 | 32.96 | 17.2 | No promoter | 0 | 0 | 500 | 5 | 500 | 3 | 12 | 0.1 | 4 | 350 | 36 | 70
https://doi.org/10.1016/j.apcatb.2021.120486 | 2021 | incipient wetness impregnation | 14.20 | SiO2 | 32.96 | 17.2 | No promoter | 0 | 0 | 500 | 5 | 500 | 3 | 12 | 0.1 | 4 | 400 | 60 | 90
https://doi.org/10.1016/j.apcatb.2021.120486 | 2021 | incipient wetness impregnation | 14.20 | SiO2 | 32.96 | 17.2 | No promoter | 0 | 0 | 500 | 5 | 500 | 3 | 12 | 0.1 | 4 | 450 | 67 | 90
https://doi.org/10.1016/j.apcatb.2021.120486 | 2021 | incipient wetness impregnation | 13.20 | SiO2 | 40.04 | 18.8 | No promoter | 0 | 0 | 500 | 5 | 500 | 3 | 12 | 0.1 | 4 | 300 | 8 | 41
https://doi.org/10.1016/j.apcatb.2021.120486 | 2021 | incipient wetness impregnation | 13.20 | SiO2 | 40.04 | 18.8 | No promoter | 0 | 0 | 500 | 5 | 500 | 3 | 12 | 0.1 | 4 | 350 | 30 | 55
https://doi.org/10.1016/j.apcatb.2021.120486 | 2021 | incipient wetness impregnation | 13.20 | SiO2 | 40.04 | 18.8 | No promoter | 0 | 0 | 500 | 5 | 500 | 3 | 12 | 0.1 | 4 | 400 | 57 | 86
https://doi.org/10.1016/j.apcatb.2021.120486 | 2021 | incipient wetness impregnation | 13.20 | SiO2 | 40.04 | 18.8 | No promoter | 0 | 0 | 500 | 5 | 500 | 3 | 12 | 0.1 | 4 | 450 | 67 | 90
https://doi.org/10.1016/j.ijhydene.2021.06.035 | 2021 | hydrothermal method | 4.20 | SiO2 | 4.13 | 146 | No promoter | 0 | 0 | 450 | 2 | 750 | 1 | 60 | 0.1 | 4 | 300 | 0 | 100
https://doi.org/10.1016/j.ijhydene.2021.06.035 | 2021 | hydrothermal method | 4.20 | SiO2 | 4.13 | 146 | No promoter | 0 | 0 | 450 | 2 | 750 | 1 | 60 | 0.1 | 4 | 350 | 8 | 96
https://doi.org/10.1016/j.ijhydene.2021.06.035 | 2021 | hydrothermal method | 4.20 | SiO2 | 4.13 | 146 | No promoter | 0 | 0 | 450 | 2 | 750 | 1 | 60 | 0.1 | 4 | 400 | 24 | 95
https://doi.org/10.1016/j.ijhydene.2021.06.035 | 2021 | hydrothermal method | 4.20 | SiO2 | 4.13 | 146 | No promoter | 0 | 0 | 450 | 2 | 750 | 1 | 60 | 0.1 | 4 | 450 | 45 | 91
https://doi.org/10.1016/j.ijhydene.2021.06.035 | 2021 | hydrothermal method | 4.20 | SiO2 | 4.13 | 146 | No promoter | 0 | 0 | 450 | 2 | 750 | 1 | 60 | 0.1 | 4 | 500 | 55 | 93
https://doi.org/10.1016/j.ijhydene.2021.06.035 | 2021 | hydrothermal method | 4.20 | SiO2 | 4.13 | 146 | No promoter | 0 | 0 | 450 | 2 | 750 | 1 | 60 | 0.1 | 4 | 550 | 49 | 91
https://doi.org/10.1016/j.ijhydene.2021.06.035 | 2021 | hydrothermal method | 10.20 | SiO2 | 4.54 | 126 | No promoter | 0 | 0 | 450 | 2 | 750 | 1 | 60 | 0.1 | 4 | 300 | 1 | 100
https://doi.org/10.1016/j.ijhydene.2021.06.035 | 2021 | hydrothermal method | 10.20 | SiO2 | 4.54 | 126 | No promoter | 0 | 0 | 450 | 2 | 750 | 1 | 60 | 0.1 | 4 | 350 | 13 | 93
https://doi.org/10.1016/j.ijhydene.2021.06.035 | 2021 | hydrothermal method | 10.20 | SiO2 | 4.54 | 126 | No promoter | 0 | 0 | 450 | 2 | 750 | 1 | 60 | 0.1 | 4 | 400 | 40 | 96
https://doi.org/10.1016/j.ijhydene.2021.06.035 | 2021 | hydrothermal method | 10.20 | SiO2 | 4.54 | 126 | No promoter | 0 | 0 | 450 | 2 | 750 | 1 | 60 | 0.1 | 4 | 450 | 60 | 97
https://doi.org/10.1016/j.ijhydene.2021.06.035 | 2021 | hydrothermal method | 10.20 | SiO2 | 4.54 | 126 | No promoter | 0 | 0 | 450 | 2 | 750 | 1 | 60 | 0.1 | 4 | 500 | 62 | 96
https://doi.org/10.1016/j.ijhydene.2021.06.035 | 2021 | hydrothermal method | 10.20 | SiO2 | 4.54 | 126 | No promoter | 0 | 0 | 450 | 2 | 750 | 1 | 60 | 0.1 | 4 | 550 | 52 | 96
https://doi.org/10.1016/j.ijhydene.2021.06.035 | 2021 | urea-assisted hydrothermal method | 22.60 | SiO2 | 5.25 | 241 | No promoter | 0 | 0 | 450 | 2 | 750 | 1 | 60 | 0.1 | 4 | 300 | 11 | 100
https://doi.org/10.1016/j.ijhydene.2021.06.035 | 2021 | urea-assisted hydrothermal method | 22.60 | SiO2 | 5.25 | 241 | No promoter | 0 | 0 | 450 | 2 | 750 | 1 | 60 | 0.1 | 4 | 350 | 28 | 97
https://doi.org/10.1016/j.ijhydene.2021.06.035 | 2021 | urea-assisted hydrothermal method | 22.60 | SiO2 | 5.25 | 241 | No promoter | 0 | 0 | 450 | 2 | 750 | 1 | 60 | 0.1 | 4 | 400 | 49 | 96
https://doi.org/10.1016/j.ijhydene.2021.06.035 | 2021 | urea-assisted hydrothermal method | 22.60 | SiO2 | 5.25 | 241 | No promoter | 0 | 0 | 450 | 2 | 750 | 1 | 60 | 0.1 | 4 | 450 | 67 | 100
https://doi.org/10.1016/j.ijhydene.2021.06.035 | 2021 | urea-assisted hydrothermal method | 22.60 | SiO2 | 5.25 | 241 | No promoter | 0 | 0 | 450 | 2 | 750 | 1 | 60 | 0.1 | 4 | 500 | 65 | 95
https://doi.org/10.1016/j.ijhydene.2021.06.035 | 2021 | urea-assisted hydrothermal method | 22.60 | SiO2 | 5.25 | 241 | No promoter | 0 | 0 | 450 | 2 | 750 | 1 | 60 | 0.1 | 4 | 550 | 55 | 96
https://doi.org/10.1016/j.joei.2021.01.009 | 2021 | incipient wetness impregnation | 5.00 | Cr2O3 |  | 23.3 | No promoter | 0 | 0 | 600 | 3 | 500 | 2 | 18 | 0.1 | 3 | 250 | 12 | 100
https://doi.org/10.1016/j.joei.2021.01.009 | 2021 | incipient wetness impregnation | 5.00 | Cr2O3 |  | 23.3 | No promoter | 0 | 0 | 600 | 3 | 500 | 2 | 18 | 0.1 | 3 | 300 | 50 | 100
https://doi.org/10.1016/j.joei.2021.01.009 | 2021 | incipient wetness impregnation | 5.00 | Cr2O3 |  | 23.3 | No promoter | 0 | 0 | 600 | 3 | 500 | 2 | 18 | 0.1 | 3 | 350 | 59 | 100
https://doi.org/10.1016/j.joei.2021.01.009 | 2021 | incipient wetness impregnation | 5.00 | Cr2O3 |  | 23.3 | No promoter | 0 | 0 | 600 | 3 | 500 | 2 | 18 | 0.1 | 3 | 400 | 58 | 99
https://doi.org/10.1016/j.joei.2021.01.009 | 2021 | incipient wetness impregnation | 5.00 | Cr2O3 |  | 23.3 | No promoter | 0 | 0 | 600 | 3 | 500 | 2 | 18 | 0.1 | 3 | 450 | 56 | 97
https://doi.org/10.1016/j.joei.2021.01.009 | 2021 | incipient wetness impregnation | 5.00 | Cr2O3 |  | 23.3 | No promoter | 0 | 0 | 600 | 3 | 500 | 2 | 18 | 0.1 | 3 | 500 | 54 | 92
https://doi.org/10.1016/j.joei.2021.01.009 | 2021 | incipient wetness impregnation | 10.00 | Cr2O3 | 17.4 | 22.3 | No promoter | 0 | 0 | 600 | 3 | 500 | 2 | 18 | 0.1 | 3 | 250 | 15 | 100
https://doi.org/10.1016/j.joei.2021.01.009 | 2021 | incipient wetness impregnation | 10.00 | Cr2O3 | 17.4 | 22.3 | No promoter | 0 | 0 | 600 | 3 | 500 | 2 | 18 | 0.1 | 3 | 300 | 55 | 100
https://doi.org/10.1016/j.joei.2021.01.009 | 2021 | incipient wetness impregnation | 10.00 | Cr2O3 | 17.4 | 22.3 | No promoter | 0 | 0 | 600 | 3 | 500 | 2 | 18 | 0.1 | 3 | 350 | 60 | 100
https://doi.org/10.1016/j.joei.2021.01.009 | 2021 | incipient wetness impregnation | 10.00 | Cr2O3 | 17.4 | 22.3 | No promoter | 0 | 0 | 600 | 3 | 500 | 2 | 18 | 0.1 | 3 | 400 | 60 | 100
https://doi.org/10.1016/j.joei.2021.01.009 | 2021 | incipient wetness impregnation | 10.00 | Cr2O3 | 17.4 | 22.3 | No promoter | 0 | 0 | 600 | 3 | 500 | 2 | 18 | 0.1 | 3 | 450 | 58 | 98
https://doi.org/10.1016/j.joei.2021.01.009 | 2021 | incipient wetness impregnation | 10.00 | Cr2O3 | 17.4 | 22.3 | No promoter | 0 | 0 | 600 | 3 | 500 | 2 | 18 | 0.1 | 3 | 500 | 55 | 94
https://doi.org/10.1016/j.joei.2021.01.009 | 2021 | incipient wetness impregnation | 15.00 | Cr2O3 | 24.8 | 18.6 | No promoter | 0 | 0 | 600 | 3 | 500 | 2 | 18 | 0.1 | 3 | 250 | 18 | 100
https://doi.org/10.1016/j.joei.2021.01.009 | 2021 | incipient wetness impregnation | 15.00 | Cr2O3 | 24.8 | 18.6 | No promoter | 0 | 0 | 600 | 3 | 500 | 2 | 18 | 0.1 | 3 | 300 | 58 | 100
https://doi.org/10.1016/j.joei.2021.01.009 | 2021 | incipient wetness impregnation | 15.00 | Cr2O3 | 24.8 | 18.6 | No promoter | 0 | 0 | 600 | 3 | 500 | 2 | 18 | 0.1 | 3 | 350 | 63 | 100
https://doi.org/10.1016/j.joei.2021.01.009 | 2021 | incipient wetness impregnation | 15.00 | Cr2O3 | 24.8 | 18.6 | No promoter | 0 | 0 | 600 | 3 | 500 | 2 | 18 | 0.1 | 3 | 400 | 62 | 100
https://doi.org/10.1016/j.joei.2021.01.009 | 2021 | incipient wetness impregnation | 15.00 | Cr2O3 | 24.8 | 18.6 | No promoter | 0 | 0 | 600 | 3 | 500 | 2 | 18 | 0.1 | 3 | 450 | 59 | 98
https://doi.org/10.1016/j.joei.2021.01.009 | 2021 | incipient wetness impregnation | 15.00 | Cr2O3 | 24.8 | 18.6 | No promoter | 0 | 0 | 600 | 3 | 500 | 2 | 18 | 0.1 | 3 | 500 | 57 | 95
https://doi.org/10.1016/j.joei.2021.01.009 | 2021 | incipient wetness impregnation | 20.00 | Cr2O3 | 27.8 | 17.9 | No promoter | 0 | 0 | 600 | 3 | 500 | 2 | 18 | 0.1 | 3 | 250 | 26 | 100
https://doi.org/10.1016/j.joei.2021.01.009 | 2021 | incipient wetness impregnation | 20.00 | Cr2O3 | 27.8 | 17.9 | No promoter | 0 | 0 | 600 | 3 | 500 | 2 | 18 | 0.1 | 3 | 300 | 62 | 100
https://doi.org/10.1016/j.joei.2021.01.009 | 2021 | incipient wetness impregnation | 20.00 | Cr2O3 | 27.8 | 17.9 | No promoter | 0 | 0 | 600 | 3 | 500 | 2 | 18 | 0.1 | 3 | 350 | 65 | 100
https://doi.org/10.1016/j.joei.2021.01.009 | 2021 | incipient wetness impregnation | 20.00 | Cr2O3 | 27.8 | 17.9 | No promoter | 0 | 0 | 600 | 3 | 500 | 2 | 18 | 0.1 | 3 | 400 | 64 | 100
https://doi.org/10.1016/j.joei.2021.01.009 | 2021 | incipient wetness impregnation | 20.00 | Cr2O3 | 27.8 | 17.9 | No promoter | 0 | 0 | 600 | 3 | 500 | 2 | 18 | 0.1 | 3 | 450 | 61 | 99
https://doi.org/10.1016/j.joei.2021.01.009 | 2021 | incipient wetness impregnation | 20.00 | Cr2O3 | 27.8 | 17.9 | No promoter | 0 | 0 | 600 | 3 | 500 | 2 | 18 | 0.1 | 3 | 500 | 59 | 97
https://doi.org/10.1016/j.joei.2021.01.015 | 2021 | mechanochemical method | 5.00 | Al2O3 | 2.7 | 296.5 | No promoter | 0 | 0 | 500 | 3 | 500 | 2 | 9 | 0.1 | 4 | 250 | 2 | 79
https://doi.org/10.1016/j.joei.2021.01.015 | 2021 | mechanochemical method | 5.00 | Al2O3 | 2.7 | 296.5 | No promoter | 0 | 0 | 500 | 3 | 500 | 2 | 9 | 0.1 | 4 | 300 | 5 | 80
https://doi.org/10.1016/j.joei.2021.01.015 | 2021 | mechanochemical method | 5.00 | Al2O3 | 2.7 | 296.5 | No promoter | 0 | 0 | 500 | 3 | 500 | 2 | 9 | 0.1 | 4 | 350 | 11 | 82
https://doi.org/10.1016/j.joei.2021.01.015 | 2021 | mechanochemical method | 5.00 | Al2O3 | 2.7 | 296.5 | No promoter | 0 | 0 | 500 | 3 | 500 | 2 | 9 | 0.1 | 4 | 400 | 31 | 78
https://doi.org/10.1016/j.joei.2021.01.015 | 2021 | mechanochemical method | 5.00 | Al2O3 | 2.7 | 296.5 | No promoter | 0 | 0 | 500 | 3 | 500 | 2 | 9 | 0.1 | 4 | 450 | 53 | 80
https://doi.org/10.1016/j.joei.2021.01.015 | 2021 | mechanochemical method | 5.00 | Al2O3 | 2.7 | 296.5 | No promoter | 0 | 0 | 500 | 3 | 500 | 2 | 9 | 0.1 | 4 | 500 | 63 | 80
https://doi.org/10.1016/j.joei.2021.01.015 | 2021 | mechanochemical method | 10.00 | Al2O3 | 3.3 | 245.9 | No promoter | 0 | 0 | 500 | 3 | 500 | 2 | 9 | 0.1 | 4 | 250 | 4 | 88
https://doi.org/10.1016/j.joei.2021.01.015 | 2021 | mechanochemical method | 10.00 | Al2O3 | 3.3 | 245.9 | No promoter | 0 | 0 | 500 | 3 | 500 | 2 | 9 | 0.1 | 4 | 300 | 10 | 88
https://doi.org/10.1016/j.joei.2021.01.015 | 2021 | mechanochemical method | 10.00 | Al2O3 | 3.3 | 245.9 | No promoter | 0 | 0 | 500 | 3 | 500 | 2 | 9 | 0.1 | 4 | 350 | 30 | 88
https://doi.org/10.1016/j.joei.2021.01.015 | 2021 | mechanochemical method | 10.00 | Al2O3 | 3.3 | 245.9 | No promoter | 0 | 0 | 500 | 3 | 500 | 2 | 9 | 0.1 | 4 | 400 | 56 | 90
https://doi.org/10.1016/j.joei.2021.01.015 | 2021 | mechanochemical method | 10.00 | Al2O3 | 3.3 | 245.9 | No promoter | 0 | 0 | 500 | 3 | 500 | 2 | 9 | 0.1 | 4 | 450 | 67 | 91
https://doi.org/10.1016/j.joei.2021.01.015 | 2021 | mechanochemical method | 10.00 | Al2O3 | 3.3 | 245.9 | No promoter | 0 | 0 | 500 | 3 | 500 | 2 | 9 | 0.1 | 4 | 500 | 67 | 86
https://doi.org/10.1016/j.joei.2021.01.015 | 2021 | mechanochemical method | 15.00 | Al2O3 | 3.41 | 232.8 | No promoter | 0 | 0 | 400 | 3 | 500 | 2 | 9 | 0.1 | 4 | 250 | 17 | 95
https://doi.org/10.1016/j.joei.2021.01.015 | 2021 | mechanochemical method | 15.00 | Al2O3 | 3.41 | 232.8 | No promoter | 0 | 0 | 400 | 3 | 500 | 2 | 9 | 0.1 | 4 | 300 | 68 | 98
https://doi.org/10.1016/j.joei.2021.01.015 | 2021 | mechanochemical method | 15.00 | Al2O3 | 3.41 | 232.8 | No promoter | 0 | 0 | 400 | 3 | 500 | 2 | 9 | 0.1 | 4 | 350 | 78 | 98
https://doi.org/10.1016/j.joei.2021.01.015 | 2021 | mechanochemical method | 15.00 | Al2O3 | 3.41 | 232.8 | No promoter | 0 | 0 | 400 | 3 | 500 | 2 | 9 | 0.1 | 4 | 400 | 79 | 98
https://doi.org/10.1016/j.joei.2021.01.015 | 2021 | mechanochemical method | 15.00 | Al2O3 | 3.41 | 232.8 | No promoter | 0 | 0 | 400 | 3 | 500 | 2 | 9 | 0.1 | 4 | 450 | 74 | 96
https://doi.org/10.1016/j.joei.2021.01.015 | 2021 | mechanochemical method | 15.00 | Al2O3 | 3.41 | 232.8 | No promoter | 0 | 0 | 400 | 3 | 500 | 2 | 9 | 0.1 | 4 | 500 | 69 | 90
https://doi.org/10.1016/j.joei.2021.01.015 | 2021 | mechanochemical method | 15.00 | Al2O3 | 4.5 | 228.0 | No promoter | 0 | 0 | 500 | 3 | 500 | 2 | 9 | 0.1 | 4 | 250 | 8 | 94
https://doi.org/10.1016/j.joei.2021.01.015 | 2021 | mechanochemical method | 15.00 | Al2O3 | 4.5 | 228.0 | No promoter | 0 | 0 | 500 | 3 | 500 | 2 | 9 | 0.1 | 4 | 300 | 37 | 95
https://doi.org/10.1016/j.joei.2021.01.015 | 2021 | mechanochemical method | 15.00 | Al2O3 | 4.5 | 228.0 | No promoter | 0 | 0 | 500 | 3 | 500 | 2 | 9 | 0.1 | 4 | 350 | 67 | 96
https://doi.org/10.1016/j.joei.2021.01.015 | 2021 | mechanochemical method | 15.00 | Al2O3 | 4.5 | 228.0 | No promoter | 0 | 0 | 500 | 3 | 500 | 2 | 9 | 0.1 | 4 | 400 | 75 | 97
https://doi.org/10.1016/j.joei.2021.01.015 | 2021 | mechanochemical method | 15.00 | Al2O3 | 4.5 | 228.0 | No promoter | 0 | 0 | 500 | 3 | 500 | 2 | 9 | 0.1 | 4 | 450 | 75 | 96
https://doi.org/10.1016/j.joei.2021.01.015 | 2021 | mechanochemical method | 15.00 | Al2O3 | 4.5 | 228.0 | No promoter | 0 | 0 | 500 | 3 | 500 | 2 | 9 | 0.1 | 4 | 500 | 71 | 90
https://doi.org/10.1016/j.joei.2021.01.015 | 2021 | mechanochemical method | 15.00 | Al2O3 | 4.73 | 206.8 | No promoter | 0 | 0 | 600 | 3 | 500 | 2 | 9 | 0.1 | 4 | 250 | 5 | 85
https://doi.org/10.1016/j.joei.2021.01.015 | 2021 | mechanochemical method | 15.00 | Al2O3 | 4.73 | 206.8 | No promoter | 0 | 0 | 600 | 3 | 500 | 2 | 9 | 0.1 | 4 | 300 | 15 | 88
https://doi.org/10.1016/j.joei.2021.01.015 | 2021 | mechanochemical method | 15.00 | Al2O3 | 4.73 | 206.8 | No promoter | 0 | 0 | 600 | 3 | 500 | 2 | 9 | 0.1 | 4 | 350 | 52 | 95
https://doi.org/10.1016/j.joei.2021.01.015 | 2021 | mechanochemical method | 15.00 | Al2O3 | 4.73 | 206.8 | No promoter | 0 | 0 | 600 | 3 | 500 | 2 | 9 | 0.1 | 4 | 400 | 68 | 95
https://doi.org/10.1016/j.joei.2021.01.015 | 2021 | mechanochemical method | 15.00 | Al2O3 | 4.73 | 206.8 | No promoter | 0 | 0 | 600 | 3 | 500 | 2 | 9 | 0.1 | 4 | 450 | 68 | 95
https://doi.org/10.1016/j.joei.2021.01.015 | 2021 | mechanochemical method | 15.00 | Al2O3 | 4.73 | 206.8 | No promoter | 0 | 0 | 600 | 3 | 500 | 2 | 9 | 0.1 | 4 | 500 | 65 | 91
https://doi.org/10.1016/j.joei.2021.01.015 | 2021 | mechanochemical method | 20.00 | Al2O3 | 7.8 | 175.4 | No promoter | 0 | 0 | 500 | 3 | 500 | 2 | 9 | 0.1 | 4 | 250 | 8 | 92
https://doi.org/10.1016/j.joei.2021.01.015 | 2021 | mechanochemical method | 20.00 | Al2O3 | 7.8 | 175.4 | No promoter | 0 | 0 | 500 | 3 | 500 | 2 | 9 | 0.1 | 4 | 300 | 34 | 95
https://doi.org/10.1016/j.joei.2021.01.015 | 2021 | mechanochemical method | 20.00 | Al2O3 | 7.8 | 175.4 | No promoter | 0 | 0 | 500 | 3 | 500 | 2 | 9 | 0.1 | 4 | 350 | 66 | 97
https://doi.org/10.1016/j.joei.2021.01.015 | 2021 | mechanochemical method | 20.00 | Al2O3 | 7.8 | 175.4 | No promoter | 0 | 0 | 500 | 3 | 500 | 2 | 9 | 0.1 | 4 | 400 | 73 | 97
https://doi.org/10.1016/j.joei.2021.01.015 | 2021 | mechanochemical method | 20.00 | Al2O3 | 7.8 | 175.4 | No promoter | 0 | 0 | 500 | 3 | 500 | 2 | 9 | 0.1 | 4 | 450 | 71 | 95
https://doi.org/10.1016/j.joei.2021.01.015 | 2021 | mechanochemical method | 20.00 | Al2O3 | 7.8 | 175.4 | No promoter | 0 | 0 | 500 | 3 | 500 | 2 | 9 | 0.1 | 4 | 500 | 68 | 89
https://doi.org/10.1016/j.jece.2021.105173 | 2021 | wet impregnation | 5.00 | SiO2 | 12.7 |  | No promoter | 0 | 0 | 400 | 5 | 400 | 1 | 6 | 0.1 | 4 | 250 | 7 | 24
https://doi.org/10.1016/j.jece.2021.105173 | 2021 | wet impregnation | 5.00 | SiO2 | 12.7 |  | No promoter | 0 | 0 | 400 | 5 | 400 | 1 | 6 | 0.1 | 4 | 300 | 13 | 66
https://doi.org/10.1016/j.jece.2021.105173 | 2021 | wet impregnation | 5.00 | SiO2 | 12.7 |  | No promoter | 0 | 0 | 400 | 5 | 400 | 1 | 6 | 0.1 | 4 | 350 | 39 | 87
https://doi.org/10.1016/j.jece.2021.105173 | 2021 | wet impregnation | 5.00 | SiO2 | 12.7 |  | No promoter | 0 | 0 | 400 | 5 | 400 | 1 | 6 | 0.1 | 4 | 400 | 65 | 97
https://doi.org/10.1016/j.jece.2021.105173 | 2021 | wet impregnation | 10.00 | SiO2 | 4.6 |  | No promoter | 0 | 0 | 400 | 5 | 400 | 1 | 6 | 0.1 | 4 | 250 | 10 | 27
https://doi.org/10.1016/j.jece.2021.105173 | 2021 | wet impregnation | 10.00 | SiO2 | 4.6 |  | No promoter | 0 | 0 | 400 | 5 | 400 | 1 | 6 | 0.1 | 4 | 300 | 25 | 70
https://doi.org/10.1016/j.jece.2021.105173 | 2021 | wet impregnation | 10.00 | SiO2 | 4.6 |  | No promoter | 0 | 0 | 400 | 5 | 400 | 1 | 6 | 0.1 | 4 | 350 | 56 | 87
https://doi.org/10.1016/j.jece.2021.105173 | 2021 | wet impregnation | 10.00 | SiO2 | 4.6 |  | No promoter | 0 | 0 | 400 | 5 | 400 | 1 | 6 | 0.1 | 4 | 400 | 70 | 97
https://doi.org/10.1016/j.jece.2021.105173 | 2021 | wet impregnation | 5.00 | SiO2 | 12.2 |  | Ru | 44 | 0.80 | 400 | 5 | 400 | 1 | 6 | 0.1 | 4 | 250 | 11 | 20
https://doi.org/10.1016/j.jece.2021.105173 | 2021 | wet impregnation | 5.00 | SiO2 | 12.2 |  | Ru | 44 | 0.80 | 400 | 5 | 400 | 1 | 6 | 0.1 | 4 | 300 | 20 | 61
https://doi.org/10.1016/j.jece.2021.105173 | 2021 | wet impregnation | 5.00 | SiO2 | 12.2 |  | Ru | 44 | 0.80 | 400 | 5 | 400 | 1 | 6 | 0.1 | 4 | 350 | 50 | 89
https://doi.org/10.1016/j.jece.2021.105173 | 2021 | wet impregnation | 5.00 | SiO2 | 12.2 |  | Ru | 44 | 0.80 | 400 | 5 | 400 | 1 | 6 | 0.1 | 4 | 400 | 71 | 95
https://doi.org/10.1016/j.jece.2021.105173 | 2021 | wet impregnation | 10.00 | SiO2 | 9.8 |  | Ru | 44 | 1.60 | 400 | 5 | 400 | 1 | 6 | 0.1 | 4 | 250 | 9 | 25
https://doi.org/10.1016/j.jece.2021.105173 | 2021 | wet impregnation | 10.00 | SiO2 | 9.8 |  | Ru | 44 | 1.60 | 400 | 5 | 400 | 1 | 6 | 0.1 | 4 | 300 | 22 | 68
https://doi.org/10.1016/j.jece.2021.105173 | 2021 | wet impregnation | 10.00 | SiO2 | 9.8 |  | Ru | 44 | 1.60 | 400 | 5 | 400 | 1 | 6 | 0.1 | 4 | 350 | 53 | 86
https://doi.org/10.1016/j.jece.2021.105173 | 2021 | wet impregnation | 10.00 | SiO2 | 9.8 |  | Ru | 44 | 1.60 | 400 | 5 | 400 | 1 | 6 | 0.1 | 4 | 400 | 71 | 94
https://doi.org/10.1016/j.jece.2021.105173 | 2021 | wet impregnation | 5.00 | SiO2 |  |  | No promoter | 0 | 0 | 400 | 5 | 400 | 1 | 6 | 0.1 | 4 | 250 | 6 | 16
https://doi.org/10.1016/j.jece.2021.105173 | 2021 | wet impregnation | 5.00 | SiO2 |  |  | No promoter | 0 | 0 | 400 | 5 | 400 | 1 | 6 | 0.1 | 4 | 300 | 13 | 50
https://doi.org/10.1016/j.jece.2021.105173 | 2021 | wet impregnation | 5.00 | SiO2 |  |  | No promoter | 0 | 0 | 400 | 5 | 400 | 1 | 6 | 0.1 | 4 | 350 | 36 | 76
https://doi.org/10.1016/j.jece.2021.105173 | 2021 | wet impregnation | 5.00 | SiO2 |  |  | No promoter | 0 | 0 | 400 | 5 | 400 | 1 | 6 | 0.1 | 4 | 400 | 64 | 93
https://doi.org/10.1016/j.jece.2021.105173 | 2021 | wet impregnation | 5.00 | SiO2 |  |  | Ru | 44 | 0.80 | 400 | 5 | 400 | 1 | 6 | 0.1 | 4 | 250 | 8 | 19
https://doi.org/10.1016/j.jece.2021.105173 | 2021 | wet impregnation | 5.00 | SiO2 |  |  | Ru | 44 | 0.80 | 400 | 5 | 400 | 1 | 6 | 0.1 | 4 | 300 | 11 | 65
https://doi.org/10.1016/j.jece.2021.105173 | 2021 | wet impregnation | 5.00 | SiO2 |  |  | Ru | 44 | 0.80 | 400 | 5 | 400 | 1 | 6 | 0.1 | 4 | 350 | 38 | 85
https://doi.org/10.1016/j.jece.2021.105173 | 2021 | wet impregnation | 5.00 | SiO2 |  |  | Ru | 44 | 0.80 | 400 | 5 | 400 | 1 | 6 | 0.1 | 4 | 400 | 69 | 93
https://doi.org/10.1016/j.jcou.2021.101587 | 2021 | hydrothermal method | 6.30 | Mesostructured Silica Nanoparticles (MSN) | 1.4 | 784 | No promoter | 0 | 0 | 500 | 2 | 700 | 1 | 60 | 0.1 | 4 | 300 | 1 | 96
https://doi.org/10.1016/j.jcou.2021.101587 | 2021 | hydrothermal method | 6.30 | Mesostructured Silica Nanoparticles (MSN) | 1.4 | 784 | No promoter | 0 | 0 | 500 | 2 | 700 | 1 | 60 | 0.1 | 4 | 350 | 9 | 93
https://doi.org/10.1016/j.jcou.2021.101587 | 2021 | hydrothermal method | 6.30 | Mesostructured Silica Nanoparticles (MSN) | 1.4 | 784 | No promoter | 0 | 0 | 500 | 2 | 700 | 1 | 60 | 0.1 | 4 | 400 | 34 | 92
https://doi.org/10.1016/j.jcou.2021.101587 | 2021 | hydrothermal method | 6.30 | Mesostructured Silica Nanoparticles (MSN) | 1.4 | 784 | No promoter | 0 | 0 | 500 | 2 | 700 | 1 | 60 | 0.1 | 4 | 450 | 56 | 87
https://doi.org/10.1016/j.jcou.2021.101587 | 2021 | hydrothermal method | 6.30 | Mesostructured Silica Nanoparticles (MSN) | 1.4 | 784 | No promoter | 0 | 0 | 500 | 2 | 700 | 1 | 60 | 0.1 | 4 | 500 | 65 | 81
https://doi.org/10.1016/j.jcou.2021.101587 | 2021 | hydrothermal method | 13.80 | Mesostructured Silica Nanoparticles (MSN) | 1.8 | 645 | No promoter | 0 | 0 | 500 | 2 | 700 | 1 | 60 | 0.1 | 4 | 300 | 10 | 95
https://doi.org/10.1016/j.jcou.2021.101587 | 2021 | hydrothermal method | 13.80 | Mesostructured Silica Nanoparticles (MSN) | 1.8 | 645 | No promoter | 0 | 0 | 500 | 2 | 700 | 1 | 60 | 0.1 | 4 | 350 | 40 | 90
https://doi.org/10.1016/j.jcou.2021.101587 | 2021 | hydrothermal method | 13.80 | Mesostructured Silica Nanoparticles (MSN) | 1.8 | 645 | No promoter | 0 | 0 | 500 | 2 | 700 | 1 | 60 | 0.1 | 4 | 400 | 60 | 90
https://doi.org/10.1016/j.jcou.2021.101587 | 2021 | hydrothermal method | 13.80 | Mesostructured Silica Nanoparticles (MSN) | 1.8 | 645 | No promoter | 0 | 0 | 500 | 2 | 700 | 1 | 60 | 0.1 | 4 | 450 | 74 | 82
https://doi.org/10.1016/j.jcou.2021.101587 | 2021 | hydrothermal method | 13.80 | Mesostructured Silica Nanoparticles (MSN) | 1.8 | 645 | No promoter | 0 | 0 | 500 | 2 | 700 | 1 | 60 | 0.1 | 4 | 500 | 75 | 80
https://doi.org/10.1016/j.jcou.2021.101587 | 2021 | hydrothermal method | 19.70 | Mesostructured Silica Nanoparticles (MSN) | 2.6 | 593 | No promoter | 0 | 0 | 500 | 2 | 700 | 1 | 60 | 0.1 | 4 | 300 | 5 | 98
https://doi.org/10.1016/j.jcou.2021.101587 | 2021 | hydrothermal method | 19.70 | Mesostructured Silica Nanoparticles (MSN) | 2.6 | 593 | No promoter | 0 | 0 | 500 | 2 | 700 | 1 | 60 | 0.1 | 4 | 350 | 50 | 94
https://doi.org/10.1016/j.jcou.2021.101587 | 2021 | hydrothermal method | 19.70 | Mesostructured Silica Nanoparticles (MSN) | 2.6 | 593 | No promoter | 0 | 0 | 500 | 2 | 700 | 1 | 60 | 0.1 | 4 | 400 | 70 | 92
https://doi.org/10.1016/j.jcou.2021.101587 | 2021 | hydrothermal method | 19.70 | Mesostructured Silica Nanoparticles (MSN) | 2.6 | 593 | No promoter | 0 | 0 | 500 | 2 | 700 | 1 | 60 | 0.1 | 4 | 450 | 77 | 90
https://doi.org/10.1016/j.jcou.2021.101587 | 2021 | hydrothermal method | 19.70 | Mesostructured Silica Nanoparticles (MSN) | 2.6 | 593 | No promoter | 0 | 0 | 500 | 2 | 700 | 1 | 60 | 0.1 | 4 | 500 | 74 | 85
https://doi.org/10.1016/j.jcou.2021.101587 | 2021 | hydrothermal method | 22.30 | Mesostructured Silica Nanoparticles (MSN) | 3.1 | 563 | No promoter | 0 | 0 | 500 | 2 | 700 | 1 | 60 | 0.1 | 4 | 300 | 3 | 97
https://doi.org/10.1016/j.jcou.2021.101587 | 2021 | hydrothermal method | 22.30 | Mesostructured Silica Nanoparticles (MSN) | 3.1 | 563 | No promoter | 0 | 0 | 500 | 2 | 700 | 1 | 60 | 0.1 | 4 | 350 | 23 | 95
https://doi.org/10.1016/j.jcou.2021.101587 | 2021 | hydrothermal method | 22.30 | Mesostructured Silica Nanoparticles (MSN) | 3.1 | 563 | No promoter | 0 | 0 | 500 | 2 | 700 | 1 | 60 | 0.1 | 4 | 400 | 52 | 94
https://doi.org/10.1016/j.jcou.2021.101587 | 2021 | hydrothermal method | 22.30 | Mesostructured Silica Nanoparticles (MSN) | 3.1 | 563 | No promoter | 0 | 0 | 500 | 2 | 700 | 1 | 60 | 0.1 | 4 | 450 | 68 | 84
https://doi.org/10.1016/j.jcou.2021.101587 | 2021 | hydrothermal method | 22.30 | Mesostructured Silica Nanoparticles (MSN) | 3.1 | 563 | No promoter | 0 | 0 | 500 | 2 | 700 | 1 | 60 | 0.1 | 4 | 500 | 69 | 82
https://doi.org/10.1016/j.jcou.2021.101587 | 2021 | hydrothermal method | 12.60 | Mesostructured Silica Nanoparticles (MSN) | 1.9 | 633 | No promoter | 0 | 0 | 500 | 2 | 700 | 1 | 60 | 0.1 | 4 | 300 | 6 | 93
https://doi.org/10.1016/j.jcou.2021.101587 | 2021 | hydrothermal method | 12.60 | Mesostructured Silica Nanoparticles (MSN) | 1.9 | 633 | No promoter | 0 | 0 | 500 | 2 | 700 | 1 | 60 | 0.1 | 4 | 350 | 24 | 91
https://doi.org/10.1016/j.jcou.2021.101587 | 2021 | hydrothermal method | 12.60 | Mesostructured Silica Nanoparticles (MSN) | 1.9 | 633 | No promoter | 0 | 0 | 500 | 2 | 700 | 1 | 60 | 0.1 | 4 | 400 | 54 | 88
https://doi.org/10.1016/j.jcou.2021.101587 | 2021 | hydrothermal method | 12.60 | Mesostructured Silica Nanoparticles (MSN) | 1.9 | 633 | No promoter | 0 | 0 | 500 | 2 | 700 | 1 | 60 | 0.1 | 4 | 450 | 72 | 82
https://doi.org/10.1016/j.jcou.2021.101587 | 2021 | hydrothermal method | 12.60 | Mesostructured Silica Nanoparticles (MSN) | 1.9 | 633 | No promoter | 0 | 0 | 500 | 2 | 700 | 1 | 60 | 0.1 | 4 | 500 | 72 | 81
https://doi.org/10.1016/j.jcou.2021.101587 | 2021 | hydrothermal method | 5.90 | Mesostructured Silica Nanoparticles (MSN) | 1.5 | 699 | No promoter | 0 | 0 | 500 | 2 | 700 | 1 | 60 | 0.1 | 4 | 300 | 7 | 95
https://doi.org/10.1016/j.jcou.2021.101587 | 2021 | hydrothermal method | 5.90 | Mesostructured Silica Nanoparticles (MSN) | 1.5 | 699 | No promoter | 0 | 0 | 500 | 2 | 700 | 1 | 60 | 0.1 | 4 | 350 | 11 | 91
https://doi.org/10.1016/j.jcou.2021.101587 | 2021 | hydrothermal method | 5.90 | Mesostructured Silica Nanoparticles (MSN) | 1.5 | 699 | No promoter | 0 | 0 | 500 | 2 | 700 | 1 | 60 | 0.1 | 4 | 400 | 45 | 90
https://doi.org/10.1016/j.jcou.2021.101587 | 2021 | hydrothermal method | 5.90 | Mesostructured Silica Nanoparticles (MSN) | 1.5 | 699 | No promoter | 0 | 0 | 500 | 2 | 700 | 1 | 60 | 0.1 | 4 | 450 | 64 | 85
https://doi.org/10.1016/j.jcou.2021.101587 | 2021 | hydrothermal method | 5.90 | Mesostructured Silica Nanoparticles (MSN) | 1.5 | 699 | No promoter | 0 | 0 | 500 | 2 | 700 | 1 | 60 | 0.1 | 4 | 500 | 65 | 80
https://doi.org/10.1016/j.jcou.2021.101587 | 2021 | wet impregnation | 20.10 | Mesostructured Silica Nanoparticles (MSN) | 11.3 | 736 | No promoter | 0 | 0 | 500 | 2 | 700 | 1 | 60 | 0.1 | 4 | 300 | 15 | 94
https://doi.org/10.1016/j.jcou.2021.101587 | 2021 | wet impregnation | 20.10 | Mesostructured Silica Nanoparticles (MSN) | 11.3 | 736 | No promoter | 0 | 0 | 500 | 2 | 700 | 1 | 60 | 0.1 | 4 | 350 | 30 | 94
https://doi.org/10.1016/j.jcou.2021.101587 | 2021 | wet impregnation | 20.10 | Mesostructured Silica Nanoparticles (MSN) | 11.3 | 736 | No promoter | 0 | 0 | 500 | 2 | 700 | 1 | 60 | 0.1 | 4 | 400 | 63 | 91
https://doi.org/10.1016/j.jcou.2021.101587 | 2021 | wet impregnation | 20.10 | Mesostructured Silica Nanoparticles (MSN) | 11.3 | 736 | No promoter | 0 | 0 | 500 | 2 | 700 | 1 | 60 | 0.1 | 4 | 450 | 72 | 85
https://doi.org/10.1016/j.jcou.2021.101587 | 2021 | wet impregnation | 20.10 | Mesostructured Silica Nanoparticles (MSN) | 11.3 | 736 | No promoter | 0 | 0 | 500 | 2 | 700 | 1 | 60 | 0.1 | 4 | 500 | 68 | 83
https://doi.org/10.1016/j.fuel.2021.121388 | 2021 | incipient wetness impregnation | 1.92 | SiO2 | 4.5 | 442 | No promoter | 0 | 0 | 400 | 4 | 500 | 1 | 12 | 0.1 | 4 | 300 | 7 | 87
https://doi.org/10.1016/j.fuel.2021.121388 | 2021 | incipient wetness impregnation | 1.92 | SiO2 | 4.5 | 442 | No promoter | 0 | 0 | 400 | 4 | 500 | 1 | 12 | 0.1 | 4 | 350 | 28 | 86
https://doi.org/10.1016/j.fuel.2021.121388 | 2021 | incipient wetness impregnation | 1.92 | SiO2 | 4.5 | 442 | No promoter | 0 | 0 | 400 | 4 | 500 | 1 | 12 | 0.1 | 4 | 400 | 54 | 86
https://doi.org/10.1016/j.fuel.2021.121388 | 2021 | incipient wetness impregnation | 1.92 | SiO2 | 4.5 | 442 | No promoter | 0 | 0 | 400 | 4 | 500 | 1 | 12 | 0.1 | 4 | 450 | 67 | 87
https://doi.org/10.1016/j.fuel.2021.121388 | 2021 | incipient wetness impregnation | 1.92 | SiO2 | 4.5 | 442 | No promoter | 0 | 0 | 400 | 4 | 500 | 1 | 12 | 0.1 | 4 | 500 | 73 | 85
https://doi.org/10.1016/j.fuel.2021.121388 | 2021 | impregnation with a [Ni(EDTA)]2- complex | 1.89 | SiO2 | 3.5 | 336 | No promoter | 0 | 0 | 400 | 4 | 500 | 1 | 12 | 0.1 | 4 | 300 | 12 | 90
https://doi.org/10.1016/j.fuel.2021.121388 | 2021 | impregnation with a [Ni(EDTA)]2- complex | 1.89 | SiO2 | 3.5 | 336 | No promoter | 0 | 0 | 400 | 4 | 500 | 1 | 12 | 0.1 | 4 | 350 | 42 | 92
https://doi.org/10.1016/j.fuel.2021.121388 | 2021 | impregnation with a [Ni(EDTA)]2- complex | 1.89 | SiO2 | 3.5 | 336 | No promoter | 0 | 0 | 400 | 4 | 500 | 1 | 12 | 0.1 | 4 | 400 | 71 | 95
https://doi.org/10.1016/j.fuel.2021.121388 | 2021 | impregnation with a [Ni(EDTA)]2- complex | 1.89 | SiO2 | 3.5 | 336 | No promoter | 0 | 0 | 400 | 4 | 500 | 1 | 12 | 0.1 | 4 | 450 | 80 | 95
https://doi.org/10.1016/j.fuel.2021.121388 | 2021 | impregnation with a [Ni(EDTA)]2- complex | 1.89 | SiO2 | 3.5 | 336 | No promoter | 0 | 0 | 400 | 4 | 500 | 1 | 12 | 0.1 | 4 | 500 | 75 | 90
https://doi.org/10.1016/j.fuel.2021.121388 | 2021 | modified deposition-precipitation with urea | 1.87 | SiO2 | 6.6 | 363 | No promoter | 0 | 0 | 400 | 4 | 500 | 1 | 12 | 0.1 | 4 | 300 | 3 | 61
https://doi.org/10.1016/j.fuel.2021.121388 | 2021 | modified deposition-precipitation with urea | 1.87 | SiO2 | 6.6 | 363 | No promoter | 0 | 0 | 400 | 4 | 500 | 1 | 12 | 0.1 | 4 | 350 | 13 | 62
https://doi.org/10.1016/j.fuel.2021.121388 | 2021 | modified deposition-precipitation with urea | 1.87 | SiO2 | 6.6 | 363 | No promoter | 0 | 0 | 400 | 4 | 500 | 1 | 12 | 0.1 | 4 | 400 | 39 | 70
https://doi.org/10.1016/j.fuel.2021.121388 | 2021 | modified deposition-precipitation with urea | 1.87 | SiO2 | 6.6 | 363 | No promoter | 0 | 0 | 400 | 4 | 500 | 1 | 12 | 0.1 | 4 | 450 | 67 | 88
https://doi.org/10.1016/j.fuel.2021.121388 | 2021 | modified deposition-precipitation with urea | 1.87 | SiO2 | 6.6 | 363 | No promoter | 0 | 0 | 400 | 4 | 500 | 1 | 12 | 0.1 | 4 | 500 | 75 | 90
https://doi.org/10.1016/j.ijhydene.2020.04.099 | 2020 | self-sacrificial template method | 30.80 | NaY-zeolite | 7.4 | 56 | No promoter | 0 | 0 |  |  | 400 | 2 | 30 | 0.1 | 4 | 200 | 2 | 95
https://doi.org/10.1016/j.ijhydene.2020.04.099 | 2020 | self-sacrificial template method | 30.80 | NaY-zeolite | 7.4 | 56 | No promoter | 0 | 0 |  |  | 400 | 2 | 30 | 0.1 | 4 | 250 | 14 | 95
https://doi.org/10.1016/j.ijhydene.2020.04.099 | 2020 | self-sacrificial template method | 30.80 | NaY-zeolite | 7.4 | 56 | No promoter | 0 | 0 |  |  | 400 | 2 | 30 | 0.1 | 4 | 300 | 50 | 96
https://doi.org/10.1016/j.ijhydene.2020.04.099 | 2020 | self-sacrificial template method | 30.80 | NaY-zeolite | 7.4 | 56 | No promoter | 0 | 0 |  |  | 400 | 2 | 30 | 0.1 | 4 | 350 | 86 | 99
https://doi.org/10.1016/j.ijhydene.2020.04.099 | 2020 | self-sacrificial template method | 30.80 | NaY-zeolite | 7.4 | 56 | No promoter | 0 | 0 |  |  | 400 | 2 | 30 | 0.1 | 4 | 395 | 86 | 98
https://doi.org/10.1016/j.ijhydene.2020.04.099 | 2020 | self-sacrificial template method | 19.50 | NaY-zeolite | 7.5 | 95 | No promoter | 0 | 0 |  |  | 400 | 2 | 30 | 0.1 | 4 | 200 | 1 | 95
https://doi.org/10.1016/j.ijhydene.2020.04.099 | 2020 | self-sacrificial template method | 19.50 | NaY-zeolite | 7.5 | 95 | No promoter | 0 | 0 |  |  | 400 | 2 | 30 | 0.1 | 4 | 250 | 8 | 95
https://doi.org/10.1016/j.ijhydene.2020.04.099 | 2020 | self-sacrificial template method | 19.50 | NaY-zeolite | 7.5 | 95 | No promoter | 0 | 0 |  |  | 400 | 2 | 30 | 0.1 | 4 | 300 | 38 | 94
https://doi.org/10.1016/j.ijhydene.2020.04.099 | 2020 | self-sacrificial template method | 19.50 | NaY-zeolite | 7.5 | 95 | No promoter | 0 | 0 |  |  | 400 | 2 | 30 | 0.1 | 4 | 350 | 71 | 98
https://doi.org/10.1016/j.ijhydene.2020.04.099 | 2020 | self-sacrificial template method | 19.50 | NaY-zeolite | 7.5 | 95 | No promoter | 0 | 0 |  |  | 400 | 2 | 30 | 0.1 | 4 | 395 | 75 | 97
https://doi.org/10.1016/j.ijhydene.2020.04.099 | 2020 | self-sacrificial template method | 25.20 | NaY-zeolite | 6.6 | 64 | No promoter | 0 | 0 |  |  | 400 | 2 | 30 | 0.1 | 4 | 200 | 1 | 94
https://doi.org/10.1016/j.ijhydene.2020.04.099 | 2020 | self-sacrificial template method | 25.20 | NaY-zeolite | 6.6 | 64 | No promoter | 0 | 0 |  |  | 400 | 2 | 30 | 0.1 | 4 | 250 | 12 | 95
https://doi.org/10.1016/j.ijhydene.2020.04.099 | 2020 | self-sacrificial template method | 25.20 | NaY-zeolite | 6.6 | 64 | No promoter | 0 | 0 |  |  | 400 | 2 | 30 | 0.1 | 4 | 300 | 42 | 94
https://doi.org/10.1016/j.ijhydene.2020.04.099 | 2020 | self-sacrificial template method | 25.20 | NaY-zeolite | 6.6 | 64 | No promoter | 0 | 0 |  |  | 400 | 2 | 30 | 0.1 | 4 | 350 | 77 | 98
https://doi.org/10.1016/j.ijhydene.2020.04.099 | 2020 | self-sacrificial template method | 25.20 | NaY-zeolite | 6.6 | 64 | No promoter | 0 | 0 |  |  | 400 | 2 | 30 | 0.1 | 4 | 395 | 81 | 98
https://doi.org/10.1016/j.ijhydene.2020.04.099 | 2020 | self-sacrificial template method | 39.90 | NaY-zeolite | 6.4 | 49 | No promoter | 0 | 0 |  |  | 400 | 2 | 30 | 0.1 | 4 | 200 | 1 | 93
https://doi.org/10.1016/j.ijhydene.2020.04.099 | 2020 | self-sacrificial template method | 39.90 | NaY-zeolite | 6.4 | 49 | No promoter | 0 | 0 |  |  | 400 | 2 | 30 | 0.1 | 4 | 250 | 8 | 94
https://doi.org/10.1016/j.ijhydene.2020.04.099 | 2020 | self-sacrificial template method | 39.90 | NaY-zeolite | 6.4 | 49 | No promoter | 0 | 0 |  |  | 400 | 2 | 30 | 0.1 | 4 | 300 | 32 | 93
https://doi.org/10.1016/j.ijhydene.2020.04.099 | 2020 | self-sacrificial template method | 39.90 | NaY-zeolite | 6.4 | 49 | No promoter | 0 | 0 |  |  | 400 | 2 | 30 | 0.1 | 4 | 350 | 65 | 98
https://doi.org/10.1016/j.ijhydene.2020.04.099 | 2020 | self-sacrificial template method | 39.90 | NaY-zeolite | 6.4 | 49 | No promoter | 0 | 0 |  |  | 400 | 2 | 30 | 0.1 | 4 | 395 | 71 | 98
https://doi.org/10.1016/j.jece.2020.104629 | 2020 | wet impregnation | 10.00 | SiO2 | 14.4 | 153.0 | No promoter | 0 | 0 | 500 | 2 | 400 | 1 | 60 | 0.1 | 4 | 200 | 1 | 100
https://doi.org/10.1016/j.jece.2020.104629 | 2020 | wet impregnation | 10.00 | SiO2 | 14.4 | 153.0 | No promoter | 0 | 0 | 500 | 2 | 400 | 1 | 60 | 0.1 | 4 | 250 | 11 | 79
https://doi.org/10.1016/j.jece.2020.104629 | 2020 | wet impregnation | 10.00 | SiO2 | 14.4 | 153.0 | No promoter | 0 | 0 | 500 | 2 | 400 | 1 | 60 | 0.1 | 4 | 300 | 36 | 91
https://doi.org/10.1016/j.jece.2020.104629 | 2020 | wet impregnation | 10.00 | SiO2 | 14.4 | 153.0 | No promoter | 0 | 0 | 500 | 2 | 400 | 1 | 60 | 0.1 | 4 | 350 | 53 | 96
https://doi.org/10.1016/j.jece.2020.104629 | 2020 | wet impregnation | 10.00 | SiO2 | 14.4 | 153.0 | No promoter | 0 | 0 | 500 | 2 | 400 | 1 | 60 | 0.1 | 4 | 400 | 51 | 92
https://doi.org/10.1016/j.jece.2020.104629 | 2020 | wet impregnation | 10.00 | SiO2 | 10.4 | 176.3 | Fe | 26 | 1.00 | 500 | 2 | 400 | 1 | 60 | 0.1 | 4 | 200 | 3 | 100
https://doi.org/10.1016/j.jece.2020.104629 | 2020 | wet impregnation | 10.00 | SiO2 | 10.4 | 176.3 | Fe | 26 | 1.00 | 500 | 2 | 400 | 1 | 60 | 0.1 | 4 | 250 | 27 | 96
https://doi.org/10.1016/j.jece.2020.104629 | 2020 | wet impregnation | 10.00 | SiO2 | 10.4 | 176.3 | Fe | 26 | 1.00 | 500 | 2 | 400 | 1 | 60 | 0.1 | 4 | 300 | 56 | 96
https://doi.org/10.1016/j.jece.2020.104629 | 2020 | wet impregnation | 10.00 | SiO2 | 10.4 | 176.3 | Fe | 26 | 1.00 | 500 | 2 | 400 | 1 | 60 | 0.1 | 4 | 350 | 69 | 97
https://doi.org/10.1016/j.jece.2020.104629 | 2020 | wet impregnation | 10.00 | SiO2 | 10.4 | 176.3 | Fe | 26 | 1.00 | 500 | 2 | 400 | 1 | 60 | 0.1 | 4 | 400 | 65 | 93
https://doi.org/10.1016/j.jece.2020.104629 | 2020 | wet impregnation | 10.00 | SiO2 | 11.2 | 165.3 | Co | 27 | 1.00 | 500 | 2 | 400 | 1 | 60 | 0.1 | 4 | 200 | 1 | 100
https://doi.org/10.1016/j.jece.2020.104629 | 2020 | wet impregnation | 10.00 | SiO2 | 11.2 | 165.3 | Co | 27 | 1.00 | 500 | 2 | 400 | 1 | 60 | 0.1 | 4 | 250 | 17 | 90
https://doi.org/10.1016/j.jece.2020.104629 | 2020 | wet impregnation | 10.00 | SiO2 | 11.2 | 165.3 | Co | 27 | 1.00 | 500 | 2 | 400 | 1 | 60 | 0.1 | 4 | 300 | 56 | 96
https://doi.org/10.1016/j.jece.2020.104629 | 2020 | wet impregnation | 10.00 | SiO2 | 11.2 | 165.3 | Co | 27 | 1.00 | 500 | 2 | 400 | 1 | 60 | 0.1 | 4 | 350 | 73 | 98
https://doi.org/10.1016/j.jece.2020.104629 | 2020 | wet impregnation | 10.00 | SiO2 | 11.2 | 165.3 | Co | 27 | 1.00 | 500 | 2 | 400 | 1 | 60 | 0.1 | 4 | 400 | 65 | 96
https://doi.org/10.1016/j.jece.2020.104629 | 2020 | wet impregnation | 10.00 | SiO2 | 11.8 | 174.5 | Zn | 30 | 1.00 | 500 | 2 | 400 | 1 | 60 | 0.1 | 4 | 200 | 9 | 100
https://doi.org/10.1016/j.jece.2020.104629 | 2020 | wet impregnation | 10.00 | SiO2 | 11.8 | 174.5 | Zn | 30 | 1.00 | 500 | 2 | 400 | 1 | 60 | 0.1 | 4 | 250 | 7 | 32
https://doi.org/10.1016/j.jece.2020.104629 | 2020 | wet impregnation | 10.00 | SiO2 | 11.8 | 174.5 | Zn | 30 | 1.00 | 500 | 2 | 400 | 1 | 60 | 0.1 | 4 | 300 | 16 | 39
https://doi.org/10.1016/j.jece.2020.104629 | 2020 | wet impregnation | 10.00 | SiO2 | 11.8 | 174.5 | Zn | 30 | 1.00 | 500 | 2 | 400 | 1 | 60 | 0.1 | 4 | 350 | 36 | 48
https://doi.org/10.1016/j.jece.2020.104629 | 2020 | wet impregnation | 10.00 | SiO2 | 11.8 | 174.5 | Zn | 30 | 1.00 | 500 | 2 | 400 | 1 | 60 | 0.1 | 4 | 400 | 52 | 81
https://doi.org/10.3390/app10155131 | 2020 | incipient wetness impregnation | 5.20 | ITQ-2 | 2.5 | 579 | No promoter | 0 | 0 | 450 | 3 | 450 | 2 | 9 | 0.1 | 4 | 250 | 7 | 97
https://doi.org/10.3390/app10155131 | 2020 | incipient wetness impregnation | 5.20 | ITQ-2 | 2.5 | 579 | No promoter | 0 | 0 | 450 | 3 | 450 | 2 | 9 | 0.1 | 4 | 300 | 28 | 97
https://doi.org/10.3390/app10155131 | 2020 | incipient wetness impregnation | 5.20 | ITQ-2 | 2.5 | 579 | No promoter | 0 | 0 | 450 | 3 | 450 | 2 | 9 | 0.1 | 4 | 350 | 68 | 98
https://doi.org/10.3390/app10155131 | 2020 | incipient wetness impregnation | 5.20 | ITQ-2 | 2.5 | 579 | No promoter | 0 | 0 | 450 | 3 | 450 | 2 | 9 | 0.1 | 4 | 400 | 82 | 99
https://doi.org/10.3390/app10155131 | 2020 | incipient wetness impregnation | 5.20 | ITQ-2 | 2.5 | 579 | No promoter | 0 | 0 | 450 | 3 | 450 | 2 | 9 | 0.1 | 4 | 450 | 78 | 98
https://doi.org/10.3390/app10155131 | 2020 | incipient wetness impregnation | 5.70 | ITQ-2 | 2.5 | 520 | No promoter | 0 | 0 | 450 | 3 | 450 | 2 | 9 | 0.1 | 4 | 250 | 2 | 100
https://doi.org/10.3390/app10155131 | 2020 | incipient wetness impregnation | 5.70 | ITQ-2 | 2.5 | 520 | No promoter | 0 | 0 | 450 | 3 | 450 | 2 | 9 | 0.1 | 4 | 300 | 6 | 92
https://doi.org/10.3390/app10155131 | 2020 | incipient wetness impregnation | 5.70 | ITQ-2 | 2.5 | 520 | No promoter | 0 | 0 | 450 | 3 | 450 | 2 | 9 | 0.1 | 4 | 350 | 17 | 89
https://doi.org/10.3390/app10155131 | 2020 | incipient wetness impregnation | 5.70 | ITQ-2 | 2.5 | 520 | No promoter | 0 | 0 | 450 | 3 | 450 | 2 | 9 | 0.1 | 4 | 400 | 46 | 88
https://doi.org/10.3390/app10155131 | 2020 | incipient wetness impregnation | 5.70 | ITQ-2 | 2.5 | 520 | No promoter | 0 | 0 | 450 | 3 | 450 | 2 | 9 | 0.1 | 4 | 450 | 64 | 92
https://doi.org/10.3390/app10155131 | 2020 | incipient wetness impregnation | 5.70 | ZSM-5 | 2.5 | 368 | No promoter | 0 | 0 | 450 | 3 | 450 | 2 | 9 | 0.1 | 4 | 250 | 3 | 97
https://doi.org/10.3390/app10155131 | 2020 | incipient wetness impregnation | 5.70 | ZSM-5 | 2.5 | 368 | No promoter | 0 | 0 | 450 | 3 | 450 | 2 | 9 | 0.1 | 4 | 300 | 12 | 96
https://doi.org/10.3390/app10155131 | 2020 | incipient wetness impregnation | 5.70 | ZSM-5 | 2.5 | 368 | No promoter | 0 | 0 | 450 | 3 | 450 | 2 | 9 | 0.1 | 4 | 350 | 39 | 95
https://doi.org/10.3390/app10155131 | 2020 | incipient wetness impregnation | 5.70 | ZSM-5 | 2.5 | 368 | No promoter | 0 | 0 | 450 | 3 | 450 | 2 | 9 | 0.1 | 4 | 400 | 68 | 97
https://doi.org/10.3390/app10155131 | 2020 | incipient wetness impregnation | 5.70 | ZSM-5 | 2.5 | 368 | No promoter | 0 | 0 | 450 | 3 | 450 | 2 | 9 | 0.1 | 4 | 450 | 77 | 98
https://doi.org/10.3390/app10155131 | 2020 | incipient wetness impregnation | 5.30 | ZSM-5 | 2.5 | 373 | No promoter | 0 | 0 | 450 | 3 | 450 | 2 | 9 | 0.1 | 4 | 250 | 1 | 96
https://doi.org/10.3390/app10155131 | 2020 | incipient wetness impregnation | 5.30 | ZSM-5 | 2.5 | 373 | No promoter | 0 | 0 | 450 | 3 | 450 | 2 | 9 | 0.1 | 4 | 300 | 4 | 92
https://doi.org/10.3390/app10155131 | 2020 | incipient wetness impregnation | 5.30 | ZSM-5 | 2.5 | 373 | No promoter | 0 | 0 | 450 | 3 | 450 | 2 | 9 | 0.1 | 4 | 350 | 18 | 89
https://doi.org/10.3390/app10155131 | 2020 | incipient wetness impregnation | 5.30 | ZSM-5 | 2.5 | 373 | No promoter | 0 | 0 | 450 | 3 | 450 | 2 | 9 | 0.1 | 4 | 400 | 50 | 90
https://doi.org/10.3390/app10155131 | 2020 | incipient wetness impregnation | 5.30 | ZSM-5 | 2.5 | 373 | No promoter | 0 | 0 | 450 | 3 | 450 | 2 | 9 | 0.1 | 4 | 450 | 69 | 95
https://doi.org/10.1016/j.apcatb.2020.119271 | 2020 | incipient wetness impregnation | 9.00 | La2O2CO3 |  |  | No promoter | 0 | 0 | 300 | 4 | 300 | 0.5 | 6 | 0.1 | 4 | 250 | 25 | 99
https://doi.org/10.1016/j.apcatb.2020.119271 | 2020 | incipient wetness impregnation | 9.00 | La2O2CO3 |  |  | No promoter | 0 | 0 | 300 | 4 | 300 | 0.5 | 6 | 0.1 | 4 | 300 | 79 | 99
https://doi.org/10.1016/j.apcatb.2020.119271 | 2020 | incipient wetness impregnation | 9.00 | La2O2CO3 |  |  | No promoter | 0 | 0 | 300 | 4 | 300 | 0.5 | 6 | 0.1 | 4 | 350 | 90 | 99
https://doi.org/10.1016/j.apcatb.2020.119271 | 2020 | incipient wetness impregnation | 9.00 | La2O2CO3 |  |  | No promoter | 0 | 0 | 300 | 4 | 300 | 0.5 | 6 | 0.1 | 4 | 400 | 85 | 98
https://doi.org/10.1016/j.apcatb.2020.119271 | 2020 | incipient wetness impregnation | 9.00 | La2O2CO3 |  |  | No promoter | 0 | 0 | 300 | 4 | 300 | 0.5 | 6 | 0.1 | 4 | 450 | 75 | 97
https://doi.org/10.1016/j.apcatb.2020.119271 | 2020 | incipient wetness impregnation | 9.00 | La2O3 |  |  | No promoter | 0 | 0 | 300 | 4 | 300 | 0.5 | 6 | 0.1 | 4 | 250 | 6 | 95
https://doi.org/10.1016/j.apcatb.2020.119271 | 2020 | incipient wetness impregnation | 9.00 | La2O3 |  |  | No promoter | 0 | 0 | 300 | 4 | 300 | 0.5 | 6 | 0.1 | 4 | 300 | 35 | 97
https://doi.org/10.1016/j.apcatb.2020.119271 | 2020 | incipient wetness impregnation | 9.00 | La2O3 |  |  | No promoter | 0 | 0 | 300 | 4 | 300 | 0.5 | 6 | 0.1 | 4 | 350 | 70 | 97
https://doi.org/10.1016/j.apcatb.2020.119271 | 2020 | incipient wetness impregnation | 9.00 | La2O3 |  |  | No promoter | 0 | 0 | 300 | 4 | 300 | 0.5 | 6 | 0.1 | 4 | 400 | 78 | 97
https://doi.org/10.1016/j.apcatb.2020.119271 | 2020 | incipient wetness impregnation | 9.00 | La2O3 |  |  | No promoter | 0 | 0 | 300 | 4 | 300 | 0.5 | 6 | 0.1 | 4 | 450 | 77 | 96
https://doi.org/10.1016/j.ces.2020.115955 | 2020 | sol-gel | 3.00 | TiO2 | 4.0 | 91.80 | No promoter | 0 | 0 | 500 | 2 | 450 | 1.5 | 48 | 0.1 | 4 | 300 | 3 | 96
https://doi.org/10.1016/j.ces.2020.115955 | 2020 | sol-gel | 3.00 | TiO2 | 4.0 | 91.80 | No promoter | 0 | 0 | 500 | 2 | 450 | 1.5 | 48 | 0.1 | 4 | 365 | 12 | 96
https://doi.org/10.1016/j.ces.2020.115955 | 2020 | sol-gel | 3.00 | TiO2 | 4.0 | 91.80 | No promoter | 0 | 0 | 500 | 2 | 450 | 1.5 | 48 | 0.1 | 4 | 418 | 29 | 92
https://doi.org/10.1016/j.ces.2020.115955 | 2020 | sol-gel | 3.00 | TiO2 | 4.0 | 91.80 | No promoter | 0 | 0 | 500 | 2 | 450 | 1.5 | 48 | 0.1 | 4 | 475 | 39 | 87
https://doi.org/10.1016/j.ces.2020.115955 | 2020 | sol-gel | 3.00 | TiO2 | 4.0 | 91.80 | No promoter | 0 | 0 | 500 | 2 | 450 | 1.5 | 48 | 0.1 | 4 | 525 | 43 | 78
https://doi.org/10.1016/j.ces.2020.115955 | 2020 | sol-gel | 6.00 | TiO2 | 4.6 | 95.41 | No promoter | 0 | 0 | 500 | 2 | 450 | 1.5 | 48 | 0.1 | 4 | 310 | 3 | 99
https://doi.org/10.1016/j.ces.2020.115955 | 2020 | sol-gel | 6.00 | TiO2 | 4.6 | 95.41 | No promoter | 0 | 0 | 500 | 2 | 450 | 1.5 | 48 | 0.1 | 4 | 366 | 18 | 99
https://doi.org/10.1016/j.ces.2020.115955 | 2020 | sol-gel | 6.00 | TiO2 | 4.6 | 95.41 | No promoter | 0 | 0 | 500 | 2 | 450 | 1.5 | 48 | 0.1 | 4 | 430 | 36 | 97
https://doi.org/10.1016/j.ces.2020.115955 | 2020 | sol-gel | 6.00 | TiO2 | 4.6 | 95.41 | No promoter | 0 | 0 | 500 | 2 | 450 | 1.5 | 48 | 0.1 | 4 | 482 | 44 | 92
https://doi.org/10.1016/j.ces.2020.115955 | 2020 | sol-gel | 6.00 | TiO2 | 4.6 | 95.41 | No promoter | 0 | 0 | 500 | 2 | 450 | 1.5 | 48 | 0.1 | 4 | 535 | 46 | 85
https://doi.org/10.1016/j.ces.2020.115955 | 2020 | sol-gel | 13.50 | TiO2 | 4.0 | 100.3 | No promoter | 0 | 0 | 500 | 2 | 450 | 1.5 | 48 | 0.1 | 4 | 300 | 3 | 98
https://doi.org/10.1016/j.ces.2020.115955 | 2020 | sol-gel | 13.50 | TiO2 | 4.0 | 100.3 | No promoter | 0 | 0 | 500 | 2 | 450 | 1.5 | 48 | 0.1 | 4 | 357 | 20 | 97
https://doi.org/10.1016/j.ces.2020.115955 | 2020 | sol-gel | 13.50 | TiO2 | 4.0 | 100.3 | No promoter | 0 | 0 | 500 | 2 | 450 | 1.5 | 48 | 0.1 | 4 | 415 | 37 | 95
https://doi.org/10.1016/j.ces.2020.115955 | 2020 | sol-gel | 13.50 | TiO2 | 4.0 | 100.3 | No promoter | 0 | 0 | 500 | 2 | 450 | 1.5 | 48 | 0.1 | 4 | 483 | 44 | 91
https://doi.org/10.1016/j.ces.2020.115955 | 2020 | sol-gel | 13.50 | TiO2 | 4.0 | 100.3 | No promoter | 0 | 0 | 500 | 2 | 450 | 1.5 | 48 | 0.1 | 4 | 530 | 46 | 82
https://doi.org/10.1016/j.ces.2020.115955 | 2020 | sol-gel | 21.50 | TiO2 | 5.3 | 107.6 | No promoter | 0 | 0 | 500 | 2 | 450 | 1.5 | 48 | 0.1 | 4 | 316 | 20 | 99
https://doi.org/10.1016/j.ces.2020.115955 | 2020 | sol-gel | 21.50 | TiO2 | 5.3 | 107.6 | No promoter | 0 | 0 | 500 | 2 | 450 | 1.5 | 48 | 0.1 | 4 | 370 | 48 | 98
https://doi.org/10.1016/j.ces.2020.115955 | 2020 | sol-gel | 21.50 | TiO2 | 5.3 | 107.6 | No promoter | 0 | 0 | 500 | 2 | 450 | 1.5 | 48 | 0.1 | 4 | 409 | 52 | 97
https://doi.org/10.1016/j.ces.2020.115955 | 2020 | sol-gel | 21.50 | TiO2 | 5.3 | 107.6 | No promoter | 0 | 0 | 500 | 2 | 450 | 1.5 | 48 | 0.1 | 4 | 465 | 50 | 94
https://doi.org/10.1016/j.ces.2020.115955 | 2020 | sol-gel | 21.50 | TiO2 | 5.3 | 107.6 | No promoter | 0 | 0 | 500 | 2 | 450 | 1.5 | 48 | 0.1 | 4 | 516 | 49 | 87
https://doi.org/10.1016/j.jcat.2020.10.018 | 2020 | rapid co-precipitation | 20.00 | (Mg,Al)Ox | 5.3 | 227.8 | No promoter | 0 | 0 | 600 | 6 | 600 | 4 | 43.2 | 0.1 | 4 | 250 | 9 | 86
https://doi.org/10.1016/j.jcat.2020.10.018 | 2020 | rapid co-precipitation | 20.00 | (Mg,Al)Ox | 5.3 | 227.8 | No promoter | 0 | 0 | 600 | 6 | 600 | 4 | 43.2 | 0.1 | 4 | 300 | 37 | 90
https://doi.org/10.1016/j.jcat.2020.10.018 | 2020 | rapid co-precipitation | 20.00 | (Mg,Al)Ox | 5.3 | 227.8 | No promoter | 0 | 0 | 600 | 6 | 600 | 4 | 43.2 | 0.1 | 4 | 350 | 75 | 97
https://doi.org/10.1016/j.jcat.2020.10.018 | 2020 | rapid co-precipitation | 20.00 | (Mg,Al)Ox | 5.3 | 227.8 | No promoter | 0 | 0 | 600 | 6 | 600 | 4 | 43.2 | 0.1 | 4 | 400 | 76 | 97
https://doi.org/10.1016/j.jcat.2020.10.018 | 2020 | rapid co-precipitation | 20.00 | (Mg,Al)Ox | 5.3 | 227.8 | No promoter | 0 | 0 | 600 | 6 | 600 | 4 | 43.2 | 0.1 | 4 | 450 | 70 | 94
https://doi.org/10.1016/j.jcat.2020.10.018 | 2020 | rapid co-precipitation | 20.00 | (Mg,Al)Ox | 4.7 | 240 | Fe | 26 | 1.87 | 600 | 6 | 600 | 4 | 43.2 | 0.1 | 4 | 250 | 8 | 65
https://doi.org/10.1016/j.jcat.2020.10.018 | 2020 | rapid co-precipitation | 20.00 | (Mg,Al)Ox | 4.7 | 240 | Fe | 26 | 1.87 | 600 | 6 | 600 | 4 | 43.2 | 0.1 | 4 | 300 | 77 | 99
https://doi.org/10.1016/j.jcat.2020.10.018 | 2020 | rapid co-precipitation | 20.00 | (Mg,Al)Ox | 4.7 | 240 | Fe | 26 | 1.87 | 600 | 6 | 600 | 4 | 43.2 | 0.1 | 4 | 350 | 79 | 99
https://doi.org/10.1016/j.jcat.2020.10.018 | 2020 | rapid co-precipitation | 20.00 | (Mg,Al)Ox | 4.7 | 240 | Fe | 26 | 1.87 | 600 | 6 | 600 | 4 | 43.2 | 0.1 | 4 | 400 | 76 | 97
https://doi.org/10.1016/j.jcat.2020.10.018 | 2020 | rapid co-precipitation | 20.00 | (Mg,Al)Ox | 4.7 | 240 | Fe | 26 | 1.87 | 600 | 6 | 600 | 4 | 43.2 | 0.1 | 4 | 450 | 71 | 94
https://doi.org/10.1016/j.jcat.2020.10.018 | 2020 | rapid co-precipitation | 20.00 | (Mg,Al)Ox | 4.2 | 232.6 | Fe | 26 | 4.70 | 600 | 6 | 600 | 4 | 43.2 | 0.1 | 4 | 250 | 13 | 76
https://doi.org/10.1016/j.jcat.2020.10.018 | 2020 | rapid co-precipitation | 20.00 | (Mg,Al)Ox | 4.2 | 232.6 | Fe | 26 | 4.70 | 600 | 6 | 600 | 4 | 43.2 | 0.1 | 4 | 300 | 67 | 98
https://doi.org/10.1016/j.jcat.2020.10.018 | 2020 | rapid co-precipitation | 20.00 | (Mg,Al)Ox | 4.2 | 232.6 | Fe | 26 | 4.70 | 600 | 6 | 600 | 4 | 43.2 | 0.1 | 4 | 350 | 73 | 98
https://doi.org/10.1016/j.jcat.2020.10.018 | 2020 | rapid co-precipitation | 20.00 | (Mg,Al)Ox | 4.2 | 232.6 | Fe | 26 | 4.70 | 600 | 6 | 600 | 4 | 43.2 | 0.1 | 4 | 400 | 73 | 97
https://doi.org/10.1016/j.jcat.2020.10.018 | 2020 | rapid co-precipitation | 20.00 | (Mg,Al)Ox | 4.2 | 232.6 | Fe | 26 | 4.70 | 600 | 6 | 600 | 4 | 43.2 | 0.1 | 4 | 450 | 70 | 93
https://doi.org/10.1016/j.jcat.2020.10.018 | 2020 | rapid co-precipitation | 19.00 | (Mg,Al)Ox |  | 247.3 | Fe | 26 | 6.40 | 600 | 6 | 600 | 4 | 43.2 | 0.1 | 4 | 250 | 13 | 78
https://doi.org/10.1016/j.jcat.2020.10.018 | 2020 | rapid co-precipitation | 19.00 | (Mg,Al)Ox |  | 247.3 | Fe | 26 | 6.40 | 600 | 6 | 600 | 4 | 43.2 | 0.1 | 4 | 300 | 58 | 96
https://doi.org/10.1016/j.jcat.2020.10.018 | 2020 | rapid co-precipitation | 19.00 | (Mg,Al)Ox |  | 247.3 | Fe | 26 | 6.40 | 600 | 6 | 600 | 4 | 43.2 | 0.1 | 4 | 350 | 66 | 96
https://doi.org/10.1016/j.jcat.2020.10.018 | 2020 | rapid co-precipitation | 19.00 | (Mg,Al)Ox |  | 247.3 | Fe | 26 | 6.40 | 600 | 6 | 600 | 4 | 43.2 | 0.1 | 4 | 400 | 67 | 95
https://doi.org/10.1016/j.jcat.2020.10.018 | 2020 | rapid co-precipitation | 19.00 | (Mg,Al)Ox |  | 247.3 | Fe | 26 | 6.40 | 600 | 6 | 600 | 4 | 43.2 | 0.1 | 4 | 450 | 66 | 89
https://doi.org/10.1016/j.jcat.2020.10.018 | 2020 | rapid co-precipitation | 20.00 | (Mg,Al)Ox |  | 197.4 | Fe | 26 | 9.45 | 600 | 6 | 600 | 4 | 43.2 | 0.1 | 4 | 250 | 13 | 77
https://doi.org/10.1016/j.jcat.2020.10.018 | 2020 | rapid co-precipitation | 20.00 | (Mg,Al)Ox |  | 197.4 | Fe | 26 | 9.45 | 600 | 6 | 600 | 4 | 43.2 | 0.1 | 4 | 300 | 40 | 90
https://doi.org/10.1016/j.jcat.2020.10.018 | 2020 | rapid co-precipitation | 20.00 | (Mg,Al)Ox |  | 197.4 | Fe | 26 | 9.45 | 600 | 6 | 600 | 4 | 43.2 | 0.1 | 4 | 350 | 53 | 88
https://doi.org/10.1016/j.jcat.2020.10.018 | 2020 | rapid co-precipitation | 20.00 | (Mg,Al)Ox |  | 197.4 | Fe | 26 | 9.45 | 600 | 6 | 600 | 4 | 43.2 | 0.1 | 4 | 400 | 57 | 83
https://doi.org/10.1016/j.jcat.2020.10.018 | 2020 | rapid co-precipitation | 20.00 | (Mg,Al)Ox |  | 197.4 | Fe | 26 | 9.45 | 600 | 6 | 600 | 4 | 43.2 | 0.1 | 4 | 450 | 59 | 75
https://doi.org/10.1002/cctc.202001300 | 2020 | wet impregnation | 5.00 | Hydroxyapatite | 6.5 | 60.53 | No promoter | 0 | 0 | 500 | 4 | 650 | 1 | 30 | 0.1 | 4 | 250 | 1 | 48
https://doi.org/10.1002/cctc.202001300 | 2020 | wet impregnation | 5.00 | Hydroxyapatite | 6.5 | 60.53 | No promoter | 0 | 0 | 500 | 4 | 650 | 1 | 30 | 0.1 | 4 | 300 | 12 | 60
https://doi.org/10.1002/cctc.202001300 | 2020 | wet impregnation | 5.00 | Hydroxyapatite | 6.5 | 60.53 | No promoter | 0 | 0 | 500 | 4 | 650 | 1 | 30 | 0.1 | 4 | 350 | 45 | 82
https://doi.org/10.1002/cctc.202001300 | 2020 | wet impregnation | 5.00 | Hydroxyapatite | 6.5 | 60.53 | No promoter | 0 | 0 | 500 | 4 | 650 | 1 | 30 | 0.1 | 4 | 400 | 66 | 90
https://doi.org/10.1002/cctc.202001300 | 2020 | wet impregnation | 5.00 | Hydroxyapatite | 6.5 | 60.53 | No promoter | 0 | 0 | 500 | 4 | 650 | 1 | 30 | 0.1 | 4 | 450 | 70 | 86
https://doi.org/10.1002/cctc.202001300 | 2020 | wet impregnation | 5.00 | Hydroxyapatite | 4.5 | 51.48 | No promoter | 0 | 0 | 500 | 4 | 650 | 1 | 30 | 0.1 | 4 | 250 | 12 | 91
https://doi.org/10.1002/cctc.202001300 | 2020 | wet impregnation | 5.00 | Hydroxyapatite | 4.5 | 51.48 | No promoter | 0 | 0 | 500 | 4 | 650 | 1 | 30 | 0.1 | 4 | 300 | 59 | 98
https://doi.org/10.1002/cctc.202001300 | 2020 | wet impregnation | 5.00 | Hydroxyapatite | 4.5 | 51.48 | No promoter | 0 | 0 | 500 | 4 | 650 | 1 | 30 | 0.1 | 4 | 350 | 82 | 99
https://doi.org/10.1002/cctc.202001300 | 2020 | wet impregnation | 5.00 | Hydroxyapatite | 4.5 | 51.48 | No promoter | 0 | 0 | 500 | 4 | 650 | 1 | 30 | 0.1 | 4 | 400 | 81 | 98
https://doi.org/10.1002/cctc.202001300 | 2020 | wet impregnation | 5.00 | Hydroxyapatite | 4.5 | 51.48 | No promoter | 0 | 0 | 500 | 4 | 650 | 1 | 30 | 0.1 | 4 | 450 | 73 | 92
https://doi.org/10.1002/cctc.202001300 | 2020 | wet impregnation | 5.00 | Hydroxyapatite | 3.0 | 74.84 | No promoter | 0 | 0 | 500 | 4 | 650 | 1 | 30 | 0.1 | 4 | 250 | 6 | 71
https://doi.org/10.1002/cctc.202001300 | 2020 | wet impregnation | 5.00 | Hydroxyapatite | 3.0 | 74.84 | No promoter | 0 | 0 | 500 | 4 | 650 | 1 | 30 | 0.1 | 4 | 300 | 29 | 85
https://doi.org/10.1002/cctc.202001300 | 2020 | wet impregnation | 5.00 | Hydroxyapatite | 3.0 | 74.84 | No promoter | 0 | 0 | 500 | 4 | 650 | 1 | 30 | 0.1 | 4 | 350 | 67 | 95
https://doi.org/10.1002/cctc.202001300 | 2020 | wet impregnation | 5.00 | Hydroxyapatite | 3.0 | 74.84 | No promoter | 0 | 0 | 500 | 4 | 650 | 1 | 30 | 0.1 | 4 | 400 | 76 | 95
https://doi.org/10.1002/cctc.202001300 | 2020 | wet impregnation | 5.00 | Hydroxyapatite | 3.0 | 74.84 | No promoter | 0 | 0 | 500 | 4 | 650 | 1 | 30 | 0.1 | 4 | 450 | 72 | 90
https://doi.org/10.1016/j.micromeso.2020.110250 | 2020 | incipient wetness impregnation | 15.00 | Basic amine-functionalized mesoporous MFI nanosponge zeolite |  | 491.1 | No promoter | 0 | 0 | 450 | 4 | 350 | 3 | 36 | 0.1 | 4 | 250 | 2 | 97
https://doi.org/10.1016/j.micromeso.2020.110250 | 2020 | incipient wetness impregnation | 15.00 | Basic amine-functionalized mesoporous MFI nanosponge zeolite |  | 491.1 | No promoter | 0 | 0 | 450 | 4 | 350 | 3 | 36 | 0.1 | 4 | 300 | 13 | 98
https://doi.org/10.1016/j.micromeso.2020.110250 | 2020 | incipient wetness impregnation | 15.00 | Basic amine-functionalized mesoporous MFI nanosponge zeolite |  | 491.1 | No promoter | 0 | 0 | 450 | 4 | 350 | 3 | 36 | 0.1 | 4 | 350 | 50 | 99
https://doi.org/10.1016/j.micromeso.2020.110250 | 2020 | incipient wetness impregnation | 15.00 | Basic amine-functionalized mesoporous MFI nanosponge zeolite |  | 491.1 | No promoter | 0 | 0 | 450 | 4 | 350 | 3 | 36 | 0.1 | 4 | 400 | 75 | 99
https://doi.org/10.1016/j.micromeso.2020.110250 | 2020 | incipient wetness impregnation | 15.00 | Basic amine-functionalized mesoporous MFI nanosponge zeolite |  | 491.1 | No promoter | 0 | 0 | 450 | 4 | 350 | 3 | 36 | 0.1 | 4 | 450 | 79 | 97
https://doi.org/10.1016/j.micromeso.2020.110250 | 2020 | incipient wetness impregnation | 15.00 | Basic amine-functionalized mesoporous MFI nanosponge zeolite |  | 502.3 | No promoter | 0 | 0 | 450 | 4 | 350 | 3 | 36 | 0.1 | 4 | 250 | 3 | 98
https://doi.org/10.1016/j.micromeso.2020.110250 | 2020 | incipient wetness impregnation | 15.00 | Basic amine-functionalized mesoporous MFI nanosponge zeolite |  | 502.3 | No promoter | 0 | 0 | 450 | 4 | 350 | 3 | 36 | 0.1 | 4 | 300 | 17 | 99
https://doi.org/10.1016/j.micromeso.2020.110250 | 2020 | incipient wetness impregnation | 15.00 | Basic amine-functionalized mesoporous MFI nanosponge zeolite |  | 502.3 | No promoter | 0 | 0 | 450 | 4 | 350 | 3 | 36 | 0.1 | 4 | 350 | 57 | 99
https://doi.org/10.1016/j.micromeso.2020.110250 | 2020 | incipient wetness impregnation | 15.00 | Basic amine-functionalized mesoporous MFI nanosponge zeolite |  | 502.3 | No promoter | 0 | 0 | 450 | 4 | 350 | 3 | 36 | 0.1 | 4 | 400 | 80 | 99
https://doi.org/10.1016/j.micromeso.2020.110250 | 2020 | incipient wetness impregnation | 15.00 | Basic amine-functionalized mesoporous MFI nanosponge zeolite |  | 502.3 | No promoter | 0 | 0 | 450 | 4 | 350 | 3 | 36 | 0.1 | 4 | 450 | 80 | 97
https://doi.org/10.1016/j.micromeso.2020.110250 | 2020 | incipient wetness impregnation | 15.00 | Basic amine-functionalized mesoporous MFI nanosponge zeolite |  | 491.5 | La | 57 | 5.00 | 450 | 4 | 350 | 3 | 36 | 0.1 | 4 | 250 | 11 | 99
https://doi.org/10.1016/j.micromeso.2020.110250 | 2020 | incipient wetness impregnation | 15.00 | Basic amine-functionalized mesoporous MFI nanosponge zeolite |  | 491.5 | La | 57 | 5.00 | 450 | 4 | 350 | 3 | 36 | 0.1 | 4 | 300 | 48 | 99
https://doi.org/10.1016/j.micromeso.2020.110250 | 2020 | incipient wetness impregnation | 15.00 | Basic amine-functionalized mesoporous MFI nanosponge zeolite |  | 491.5 | La | 57 | 5.00 | 450 | 4 | 350 | 3 | 36 | 0.1 | 4 | 350 | 72 | 99
https://doi.org/10.1016/j.micromeso.2020.110250 | 2020 | incipient wetness impregnation | 15.00 | Basic amine-functionalized mesoporous MFI nanosponge zeolite |  | 491.5 | La | 57 | 5.00 | 450 | 4 | 350 | 3 | 36 | 0.1 | 4 | 400 | 80 | 99
https://doi.org/10.1016/j.micromeso.2020.110250 | 2020 | incipient wetness impregnation | 15.00 | Basic amine-functionalized mesoporous MFI nanosponge zeolite |  | 491.5 | La | 57 | 5.00 | 450 | 4 | 350 | 3 | 36 | 0.1 | 4 | 450 | 80 | 97
https://doi.org/10.1016/j.micromeso.2020.110250 | 2020 | incipient wetness impregnation | 15.00 | Basic amine-functionalized mesoporous MFI nanosponge zeolite |  | 497.2 | Mg | 12 | 5.00 | 450 | 4 | 350 | 3 | 36 | 0.1 | 4 | 250 | 5 | 99
https://doi.org/10.1016/j.micromeso.2020.110250 | 2020 | incipient wetness impregnation | 15.00 | Basic amine-functionalized mesoporous MFI nanosponge zeolite |  | 497.2 | Mg | 12 | 5.00 | 450 | 4 | 350 | 3 | 36 | 0.1 | 4 | 300 | 31 | 99
https://doi.org/10.1016/j.micromeso.2020.110250 | 2020 | incipient wetness impregnation | 15.00 | Basic amine-functionalized mesoporous MFI nanosponge zeolite |  | 497.2 | Mg | 12 | 5.00 | 450 | 4 | 350 | 3 | 36 | 0.1 | 4 | 350 | 62 | 99
https://doi.org/10.1016/j.micromeso.2020.110250 | 2020 | incipient wetness impregnation | 15.00 | Basic amine-functionalized mesoporous MFI nanosponge zeolite |  | 497.2 | Mg | 12 | 5.00 | 450 | 4 | 350 | 3 | 36 | 0.1 | 4 | 400 | 77 | 99
https://doi.org/10.1016/j.micromeso.2020.110250 | 2020 | incipient wetness impregnation | 15.00 | Basic amine-functionalized mesoporous MFI nanosponge zeolite |  | 497.2 | Mg | 12 | 5.00 | 450 | 4 | 350 | 3 | 36 | 0.1 | 4 | 450 | 79 | 97
https://doi.org/10.1016/j.fuel.2019.116521 | 2020 | wet impregnation | 15.00 | Al2O3 | 15.9 | 144.6 | No promoter | 0 | 0 | 600 | 4 | 600 | 1 | 6 | 0.1 | 4 | 200 | 5 | 100
https://doi.org/10.1016/j.fuel.2019.116521 | 2020 | wet impregnation | 15.00 | Al2O3 | 15.9 | 144.6 | No promoter | 0 | 0 | 600 | 4 | 600 | 1 | 6 | 0.1 | 4 | 300 | 25 | 99
https://doi.org/10.1016/j.fuel.2019.116521 | 2020 | wet impregnation | 15.00 | Al2O3 | 15.9 | 144.6 | No promoter | 0 | 0 | 600 | 4 | 600 | 1 | 6 | 0.1 | 4 | 400 | 61 | 92
https://doi.org/10.1016/j.fuel.2019.116521 | 2020 | wet impregnation | 15.00 | Al2O3 | 15.9 | 144.6 | No promoter | 0 | 0 | 600 | 4 | 600 | 1 | 6 | 0.1 | 4 | 500 | 71 | 80
https://doi.org/10.1016/j.fuel.2019.116521 | 2020 | wet impregnation | 15.00 | Al2O3 | 15.9 | 144.6 | No promoter | 0 | 0 | 600 | 4 | 600 | 1 | 6 | 0.1 | 4 | 600 | 77 | 60
https://doi.org/10.1016/j.fuel.2019.116521 | 2020 | wet impregnation | 15.00 | SiO2 | 18.6 | 440.8 | No promoter | 0 | 0 | 600 | 4 | 600 | 1 | 6 | 0.1 | 4 | 200 | 5 | 100
https://doi.org/10.1016/j.fuel.2019.116521 | 2020 | wet impregnation | 15.00 | SiO2 | 18.6 | 440.8 | No promoter | 0 | 0 | 600 | 4 | 600 | 1 | 6 | 0.1 | 4 | 300 | 52 | 99
https://doi.org/10.1016/j.fuel.2019.116521 | 2020 | wet impregnation | 15.00 | SiO2 | 18.6 | 440.8 | No promoter | 0 | 0 | 600 | 4 | 600 | 1 | 6 | 0.1 | 4 | 400 | 74 | 98
https://doi.org/10.1016/j.fuel.2019.116521 | 2020 | wet impregnation | 15.00 | SiO2 | 18.6 | 440.8 | No promoter | 0 | 0 | 600 | 4 | 600 | 1 | 6 | 0.1 | 4 | 500 | 71 | 86
https://doi.org/10.1016/j.fuel.2019.116521 | 2020 | wet impregnation | 15.00 | SiO2 | 18.6 | 440.8 | No promoter | 0 | 0 | 600 | 4 | 600 | 1 | 6 | 0.1 | 4 | 600 | 70 | 58
https://doi.org/10.1016/j.fuel.2019.116521 | 2020 | wet impregnation | 15.00 | Hβ40 | 19.7 | 355.3 | No promoter | 0 | 0 | 600 | 4 | 600 | 1 | 6 | 0.1 | 4 | 200 | 5 | 100
https://doi.org/10.1016/j.fuel.2019.116521 | 2020 | wet impregnation | 15.00 | Hβ40 | 19.7 | 355.3 | No promoter | 0 | 0 | 600 | 4 | 600 | 1 | 6 | 0.1 | 4 | 300 | 80 | 100
https://doi.org/10.1016/j.fuel.2019.116521 | 2020 | wet impregnation | 15.00 | Hβ40 | 19.7 | 355.3 | No promoter | 0 | 0 | 600 | 4 | 600 | 1 | 6 | 0.1 | 4 | 400 | 80 | 100
https://doi.org/10.1016/j.fuel.2019.116521 | 2020 | wet impregnation | 15.00 | Hβ40 | 19.7 | 355.3 | No promoter | 0 | 0 | 600 | 4 | 600 | 1 | 6 | 0.1 | 4 | 500 | 71 | 90
https://doi.org/10.1016/j.fuel.2019.116521 | 2020 | wet impregnation | 15.00 | Hβ40 | 19.7 | 355.3 | No promoter | 0 | 0 | 600 | 4 | 600 | 1 | 6 | 0.1 | 4 | 600 | 70 | 60
https://doi.org/10.1016/j.fuel.2020.118333 | 2020 | incipient wetness impregnation | 5.00 | Fibrous silica nanosphere (KCC-1) |  | 276.9 | No promoter | 0 | 0 | 500 | 5 | 500 | 3 | 12 | 0.1 | 4 | 250 | 6 | 91
https://doi.org/10.1016/j.fuel.2020.118333 | 2020 | incipient wetness impregnation | 5.00 | Fibrous silica nanosphere (KCC-1) |  | 276.9 | No promoter | 0 | 0 | 500 | 5 | 500 | 3 | 12 | 0.1 | 4 | 300 | 31 | 93
https://doi.org/10.1016/j.fuel.2020.118333 | 2020 | incipient wetness impregnation | 5.00 | Fibrous silica nanosphere (KCC-1) |  | 276.9 | No promoter | 0 | 0 | 500 | 5 | 500 | 3 | 12 | 0.1 | 4 | 350 | 64 | 96
https://doi.org/10.1016/j.fuel.2020.118333 | 2020 | incipient wetness impregnation | 5.00 | Fibrous silica nanosphere (KCC-1) |  | 276.9 | No promoter | 0 | 0 | 500 | 5 | 500 | 3 | 12 | 0.1 | 4 | 400 | 75 | 97
https://doi.org/10.1016/j.fuel.2020.118333 | 2020 | incipient wetness impregnation | 5.00 | Fibrous silica nanosphere (KCC-1) |  | 276.9 | No promoter | 0 | 0 | 500 | 5 | 500 | 3 | 12 | 0.1 | 4 | 450 | 75 | 96
https://doi.org/10.1016/j.fuel.2020.118333 | 2020 | incipient wetness impregnation | 10.00 | Fibrous silica nanosphere (KCC-1) |  | 221.8 | No promoter | 0 | 0 | 500 | 5 | 500 | 3 | 12 | 0.1 | 4 | 250 | 11 | 94
https://doi.org/10.1016/j.fuel.2020.118333 | 2020 | incipient wetness impregnation | 10.00 | Fibrous silica nanosphere (KCC-1) |  | 221.8 | No promoter | 0 | 0 | 500 | 5 | 500 | 3 | 12 | 0.1 | 4 | 300 | 50 | 96
https://doi.org/10.1016/j.fuel.2020.118333 | 2020 | incipient wetness impregnation | 10.00 | Fibrous silica nanosphere (KCC-1) |  | 221.8 | No promoter | 0 | 0 | 500 | 5 | 500 | 3 | 12 | 0.1 | 4 | 350 | 75 | 98
https://doi.org/10.1016/j.fuel.2020.118333 | 2020 | incipient wetness impregnation | 10.00 | Fibrous silica nanosphere (KCC-1) |  | 221.8 | No promoter | 0 | 0 | 500 | 5 | 500 | 3 | 12 | 0.1 | 4 | 400 | 80 | 99
https://doi.org/10.1016/j.fuel.2020.118333 | 2020 | incipient wetness impregnation | 10.00 | Fibrous silica nanosphere (KCC-1) |  | 221.8 | No promoter | 0 | 0 | 500 | 5 | 500 | 3 | 12 | 0.1 | 4 | 450 | 77 | 96
https://doi.org/10.1016/j.fuel.2020.118333 | 2020 | incipient wetness impregnation | 15.00 | Fibrous silica nanosphere (KCC-1) |  | 257.8 | No promoter | 0 | 0 | 500 | 5 | 500 | 3 | 12 | 0.1 | 4 | 250 | 11 | 94
https://doi.org/10.1016/j.fuel.2020.118333 | 2020 | incipient wetness impregnation | 15.00 | Fibrous silica nanosphere (KCC-1) |  | 257.8 | No promoter | 0 | 0 | 500 | 5 | 500 | 3 | 12 | 0.1 | 4 | 300 | 46 | 96
https://doi.org/10.1016/j.fuel.2020.118333 | 2020 | incipient wetness impregnation | 15.00 | Fibrous silica nanosphere (KCC-1) |  | 257.8 | No promoter | 0 | 0 | 500 | 5 | 500 | 3 | 12 | 0.1 | 4 | 350 | 76 | 98
https://doi.org/10.1016/j.fuel.2020.118333 | 2020 | incipient wetness impregnation | 15.00 | Fibrous silica nanosphere (KCC-1) |  | 257.8 | No promoter | 0 | 0 | 500 | 5 | 500 | 3 | 12 | 0.1 | 4 | 400 | 80 | 99
https://doi.org/10.1016/j.fuel.2020.118333 | 2020 | incipient wetness impregnation | 15.00 | Fibrous silica nanosphere (KCC-1) |  | 257.8 | No promoter | 0 | 0 | 500 | 5 | 500 | 3 | 12 | 0.1 | 4 | 450 | 77 | 97
https://doi.org/10.1016/j.fuel.2020.118333 | 2020 | incipient wetness impregnation | 20.00 | Fibrous silica nanosphere (KCC-1) |  | 215.9 | No promoter | 0 | 0 | 500 | 5 | 500 | 3 | 12 | 0.1 | 4 | 250 | 15 | 97
https://doi.org/10.1016/j.fuel.2020.118333 | 2020 | incipient wetness impregnation | 20.00 | Fibrous silica nanosphere (KCC-1) |  | 215.9 | No promoter | 0 | 0 | 500 | 5 | 500 | 3 | 12 | 0.1 | 4 | 300 | 60 | 98
https://doi.org/10.1016/j.fuel.2020.118333 | 2020 | incipient wetness impregnation | 20.00 | Fibrous silica nanosphere (KCC-1) |  | 215.9 | No promoter | 0 | 0 | 500 | 5 | 500 | 3 | 12 | 0.1 | 4 | 350 | 79 | 99
https://doi.org/10.1016/j.fuel.2020.118333 | 2020 | incipient wetness impregnation | 20.00 | Fibrous silica nanosphere (KCC-1) |  | 215.9 | No promoter | 0 | 0 | 500 | 5 | 500 | 3 | 12 | 0.1 | 4 | 400 | 82 | 99
https://doi.org/10.1016/j.fuel.2020.118333 | 2020 | incipient wetness impregnation | 20.00 | Fibrous silica nanosphere (KCC-1) |  | 215.9 | No promoter | 0 | 0 | 500 | 5 | 500 | 3 | 12 | 0.1 | 4 | 450 | 78 | 97
https://doi.org/10.1016/j.fuel.2020.118333 | 2020 | incipient wetness impregnation | 25.00 | Fibrous silica nanosphere (KCC-1) |  | 204.0 | No promoter | 0 | 0 | 500 | 5 | 500 | 3 | 12 | 0.1 | 4 | 250 | 11 | 94
https://doi.org/10.1016/j.fuel.2020.118333 | 2020 | incipient wetness impregnation | 25.00 | Fibrous silica nanosphere (KCC-1) |  | 204.0 | No promoter | 0 | 0 | 500 | 5 | 500 | 3 | 12 | 0.1 | 4 | 300 | 51 | 96
https://doi.org/10.1016/j.fuel.2020.118333 | 2020 | incipient wetness impregnation | 25.00 | Fibrous silica nanosphere (KCC-1) |  | 204.0 | No promoter | 0 | 0 | 500 | 5 | 500 | 3 | 12 | 0.1 | 4 | 350 | 73 | 98
https://doi.org/10.1016/j.fuel.2020.118333 | 2020 | incipient wetness impregnation | 25.00 | Fibrous silica nanosphere (KCC-1) |  | 204.0 | No promoter | 0 | 0 | 500 | 5 | 500 | 3 | 12 | 0.1 | 4 | 400 | 78 | 98
https://doi.org/10.1016/j.fuel.2020.118333 | 2020 | incipient wetness impregnation | 25.00 | Fibrous silica nanosphere (KCC-1) |  | 204.0 | No promoter | 0 | 0 | 500 | 5 | 500 | 3 | 12 | 0.1 | 4 | 450 | 75 | 96
https://doi.org/10.1016/j.fuel.2020.118333 | 2020 | incipient wetness impregnation | 20.00 | SiO2 |  | 161.9 | No promoter | 0 | 0 | 500 | 5 | 500 | 3 | 12 | 0.1 | 4 | 250 | 7 | 93
https://doi.org/10.1016/j.fuel.2020.118333 | 2020 | incipient wetness impregnation | 20.00 | SiO2 |  | 161.9 | No promoter | 0 | 0 | 500 | 5 | 500 | 3 | 12 | 0.1 | 4 | 300 | 41 | 95
https://doi.org/10.1016/j.fuel.2020.118333 | 2020 | incipient wetness impregnation | 20.00 | SiO2 |  | 161.9 | No promoter | 0 | 0 | 500 | 5 | 500 | 3 | 12 | 0.1 | 4 | 350 | 74 | 98
https://doi.org/10.1016/j.fuel.2020.118333 | 2020 | incipient wetness impregnation | 20.00 | SiO2 |  | 161.9 | No promoter | 0 | 0 | 500 | 5 | 500 | 3 | 12 | 0.1 | 4 | 400 | 80 | 98
https://doi.org/10.1016/j.fuel.2020.118333 | 2020 | incipient wetness impregnation | 20.00 | SiO2 |  | 161.9 | No promoter | 0 | 0 | 500 | 5 | 500 | 3 | 12 | 0.1 | 4 | 450 | 77 | 97
https://doi.org/10.1016/j.fuel.2020.118333 | 2020 | incipient wetness impregnation | 20.00 | MCM-41 |  | 480.6 | No promoter | 0 | 0 | 500 | 5 | 500 | 3 | 12 | 0.1 | 4 | 250 | 5 | 97
https://doi.org/10.1016/j.fuel.2020.118333 | 2020 | incipient wetness impregnation | 20.00 | MCM-41 |  | 480.6 | No promoter | 0 | 0 | 500 | 5 | 500 | 3 | 12 | 0.1 | 4 | 300 | 34 | 97
https://doi.org/10.1016/j.fuel.2020.118333 | 2020 | incipient wetness impregnation | 20.00 | MCM-41 |  | 480.6 | No promoter | 0 | 0 | 500 | 5 | 500 | 3 | 12 | 0.1 | 4 | 350 | 66 | 98
https://doi.org/10.1016/j.fuel.2020.118333 | 2020 | incipient wetness impregnation | 20.00 | MCM-41 |  | 480.6 | No promoter | 0 | 0 | 500 | 5 | 500 | 3 | 12 | 0.1 | 4 | 400 | 74 | 98
https://doi.org/10.1016/j.fuel.2020.118333 | 2020 | incipient wetness impregnation | 20.00 | MCM-41 |  | 480.6 | No promoter | 0 | 0 | 500 | 5 | 500 | 3 | 12 | 0.1 | 4 | 450 | 73 | 95
https://doi.org/10.1016/j.jcou.2020.101328 | 2020 | one-pot | 8.80 | MCM-41 | 4.5 |  | No promoter | 0 | 0 | 550 | 6 | 600 | 3 | 8.6 | 0.1 | 4 | 300 | 9 | 44
https://doi.org/10.1016/j.jcou.2020.101328 | 2020 | one-pot | 8.80 | MCM-41 | 4.5 |  | No promoter | 0 | 0 | 550 | 6 | 600 | 3 | 8.6 | 0.1 | 4 | 400 | 50 | 79
https://doi.org/10.1016/j.jcou.2020.101328 | 2020 | one-pot | 8.80 | MCM-41 | 4.5 |  | No promoter | 0 | 0 | 550 | 6 | 600 | 3 | 8.6 | 0.1 | 4 | 500 | 62 | 88
https://doi.org/10.1016/j.jcou.2020.101328 | 2020 | incipient wetness impregnation | 5.00 | MCM-41 | 4.5 |  | No promoter | 0 | 0 | 550 | 6 | 600 | 3 | 8.6 | 0.1 | 4 | 300 | 18 | 55
https://doi.org/10.1016/j.jcou.2020.101328 | 2020 | incipient wetness impregnation | 5.00 | MCM-41 | 4.5 |  | No promoter | 0 | 0 | 550 | 6 | 600 | 3 | 8.6 | 0.1 | 4 | 350 | 44 | 77
https://doi.org/10.1016/j.jcou.2020.101328 | 2020 | incipient wetness impregnation | 5.00 | MCM-41 | 4.5 |  | No promoter | 0 | 0 | 550 | 6 | 600 | 3 | 8.6 | 0.1 | 4 | 400 | 70 | 95
https://doi.org/10.1016/j.jcou.2020.101328 | 2020 | incipient wetness impregnation | 5.00 | MCM-41 | 4.5 |  | No promoter | 0 | 0 | 550 | 6 | 600 | 3 | 8.6 | 0.1 | 4 | 500 | 71 | 90
https://doi.org/10.1016/j.jcou.2020.101328 | 2020 | one-pot | 7.90 | Mesocellular silica foam (MCF) | 4.5 |  | No promoter | 0 | 0 | 550 | 6 | 600 | 3 | 8.6 | 0.1 | 4 | 300 | 4 | 30
https://doi.org/10.1016/j.jcou.2020.101328 | 2020 | one-pot | 7.90 | Mesocellular silica foam (MCF) | 4.5 |  | No promoter | 0 | 0 | 550 | 6 | 600 | 3 | 8.6 | 0.1 | 4 | 400 | 39 | 58
https://doi.org/10.1016/j.jcou.2020.101328 | 2020 | one-pot | 7.90 | Mesocellular silica foam (MCF) | 4.5 |  | No promoter | 0 | 0 | 550 | 6 | 600 | 3 | 8.6 | 0.1 | 4 | 500 | 63 | 85
https://doi.org/10.1016/j.jcou.2020.101328 | 2020 | incipient wetness impregnation | 5.00 | Mesocellular silica foam (MCF) | 4.5 |  | No promoter | 0 | 0 | 550 | 6 | 600 | 3 | 8.6 | 0.1 | 4 | 300 | 25 | 74
https://doi.org/10.1016/j.jcou.2020.101328 | 2020 | incipient wetness impregnation | 5.00 | Mesocellular silica foam (MCF) | 4.5 |  | No promoter | 0 | 0 | 550 | 6 | 600 | 3 | 8.6 | 0.1 | 4 | 350 | 63 | 96
https://doi.org/10.1016/j.jcou.2020.101328 | 2020 | incipient wetness impregnation | 5.00 | Mesocellular silica foam (MCF) | 4.5 |  | No promoter | 0 | 0 | 550 | 6 | 600 | 3 | 8.6 | 0.1 | 4 | 400 | 77 | 94
https://doi.org/10.1016/j.jcou.2020.101328 | 2020 | incipient wetness impregnation | 5.00 | Mesocellular silica foam (MCF) | 4.5 |  | No promoter | 0 | 0 | 550 | 6 | 600 | 3 | 8.6 | 0.1 | 4 | 500 | 68 | 82
https://doi.org/10.1016/j.cattod.2019.07.026 | 2020 | citrate complexing | 10.65 | Al2O3 | 10.1 | 234.8 | No promoter | 0 | 0 | 400 | 2 | 600 | 2 | 30 | 0.19 | 4 | 200 | 2 | 100
https://doi.org/10.1016/j.cattod.2019.07.026 | 2020 | citrate complexing | 10.65 | Al2O3 | 10.1 | 234.8 | No promoter | 0 | 0 | 400 | 2 | 600 | 2 | 30 | 0.19 | 4 | 240 | 10 | 99
https://doi.org/10.1016/j.cattod.2019.07.026 | 2020 | citrate complexing | 10.65 | Al2O3 | 10.1 | 234.8 | No promoter | 0 | 0 | 400 | 2 | 600 | 2 | 30 | 0.19 | 4 | 280 | 39 | 99
https://doi.org/10.1016/j.cattod.2019.07.026 | 2020 | citrate complexing | 10.65 | Al2O3 | 10.1 | 234.8 | No promoter | 0 | 0 | 400 | 2 | 600 | 2 | 30 | 0.19 | 4 | 320 | 80 | 100
https://doi.org/10.1016/j.cattod.2019.07.026 | 2020 | citrate complexing | 10.65 | Al2O3 | 10.1 | 234.8 | No promoter | 0 | 0 | 400 | 2 | 600 | 2 | 30 | 0.19 | 4 | 360 | 88 | 100
https://doi.org/10.1016/j.cattod.2019.07.026 | 2020 | citrate complexing | 10.65 | Al2O3 | 10.1 | 234.8 | No promoter | 0 | 0 | 400 | 2 | 600 | 2 | 30 | 0.19 | 4 | 400 | 85 | 100
https://doi.org/10.1016/j.cattod.2019.07.026 | 2020 | citrate complexing | 10.65 | Al2O3 | 10.1 | 234.8 | No promoter | 0 | 0 | 400 | 2 | 600 | 2 | 30 | 0.19 | 4 | 450 | 80 | 98
https://doi.org/10.1016/j.cattod.2019.07.026 | 2020 | citrate complexing | 10.65 | Al2O3 | 10.1 | 234.8 | No promoter | 0 | 0 | 400 | 2 | 600 | 2 | 30 | 0.19 | 4 | 500 | 74 | 94
https://doi.org/10.1016/j.cattod.2019.07.026 | 2020 | citrate complexing | 10.65 | Al2O3 | 10.1 | 234.8 | No promoter | 0 | 0 | 400 | 2 | 600 | 2 | 30 | 0.19 | 4 | 550 | 69 | 84
https://doi.org/10.1016/j.cattod.2019.07.026 | 2020 | citrate complexing | 10.65 | Al2O3 | 10.1 | 234.8 | No promoter | 0 | 0 | 400 | 2 | 600 | 2 | 30 | 0.19 | 4 | 600 | 67 | 63
https://doi.org/10.1016/j.cattod.2019.07.026 | 2020 | citrate complexing | 19.20 | Al2O3 | 10.3 | 236.7 | No promoter | 0 | 0 | 400 | 2 | 600 | 2 | 30 | 0.19 | 4 | 200 | 4 | 100
https://doi.org/10.1016/j.cattod.2019.07.026 | 2020 | citrate complexing | 19.20 | Al2O3 | 10.3 | 236.7 | No promoter | 0 | 0 | 400 | 2 | 600 | 2 | 30 | 0.19 | 4 | 240 | 20 | 99
https://doi.org/10.1016/j.cattod.2019.07.026 | 2020 | citrate complexing | 19.20 | Al2O3 | 10.3 | 236.7 | No promoter | 0 | 0 | 400 | 2 | 600 | 2 | 30 | 0.19 | 4 | 280 | 68 | 99
https://doi.org/10.1016/j.cattod.2019.07.026 | 2020 | citrate complexing | 19.20 | Al2O3 | 10.3 | 236.7 | No promoter | 0 | 0 | 400 | 2 | 600 | 2 | 30 | 0.19 | 4 | 320 | 89 | 100
https://doi.org/10.1016/j.cattod.2019.07.026 | 2020 | citrate complexing | 19.20 | Al2O3 | 10.3 | 236.7 | No promoter | 0 | 0 | 400 | 2 | 600 | 2 | 30 | 0.19 | 4 | 360 | 90 | 100
https://doi.org/10.1016/j.cattod.2019.07.026 | 2020 | citrate complexing | 19.20 | Al2O3 | 10.3 | 236.7 | No promoter | 0 | 0 | 400 | 2 | 600 | 2 | 30 | 0.19 | 4 | 400 | 87 | 100
https://doi.org/10.1016/j.cattod.2019.07.026 | 2020 | citrate complexing | 19.20 | Al2O3 | 10.3 | 236.7 | No promoter | 0 | 0 | 400 | 2 | 600 | 2 | 30 | 0.19 | 4 | 450 | 81 | 98
https://doi.org/10.1016/j.cattod.2019.07.026 | 2020 | citrate complexing | 19.20 | Al2O3 | 10.3 | 236.7 | No promoter | 0 | 0 | 400 | 2 | 600 | 2 | 30 | 0.19 | 4 | 500 | 74 | 94
https://doi.org/10.1016/j.cattod.2019.07.026 | 2020 | citrate complexing | 19.20 | Al2O3 | 10.3 | 236.7 | No promoter | 0 | 0 | 400 | 2 | 600 | 2 | 30 | 0.19 | 4 | 550 | 69 | 84
https://doi.org/10.1016/j.cattod.2019.07.026 | 2020 | citrate complexing | 19.20 | Al2O3 | 10.3 | 236.7 | No promoter | 0 | 0 | 400 | 2 | 600 | 2 | 30 | 0.19 | 4 | 600 | 67 | 63
https://doi.org/10.1016/j.cattod.2019.07.026 | 2020 | citrate complexing | 19.20 | Al2O3 | 15.5 | 236.7 | No promoter | 0 | 0 | 400 | 2 | 800 | 2 | 30 | 0.19 | 4 | 200 | 3 | 100
https://doi.org/10.1016/j.cattod.2019.07.026 | 2020 | citrate complexing | 19.20 | Al2O3 | 15.5 | 236.7 | No promoter | 0 | 0 | 400 | 2 | 800 | 2 | 30 | 0.19 | 4 | 240 | 14 | 99
https://doi.org/10.1016/j.cattod.2019.07.026 | 2020 | citrate complexing | 19.20 | Al2O3 | 15.5 | 236.7 | No promoter | 0 | 0 | 400 | 2 | 800 | 2 | 30 | 0.19 | 4 | 280 | 51 | 99
https://doi.org/10.1016/j.cattod.2019.07.026 | 2020 | citrate complexing | 19.20 | Al2O3 | 15.5 | 236.7 | No promoter | 0 | 0 | 400 | 2 | 800 | 2 | 30 | 0.19 | 4 | 320 | 86 | 100
https://doi.org/10.1016/j.cattod.2019.07.026 | 2020 | citrate complexing | 19.20 | Al2O3 | 15.5 | 236.7 | No promoter | 0 | 0 | 400 | 2 | 800 | 2 | 30 | 0.19 | 4 | 360 | 91 | 100
https://doi.org/10.1016/j.cattod.2019.07.026 | 2020 | citrate complexing | 19.20 | Al2O3 | 15.5 | 236.7 | No promoter | 0 | 0 | 400 | 2 | 800 | 2 | 30 | 0.19 | 4 | 400 | 88 | 100
https://doi.org/10.1016/j.cattod.2019.07.026 | 2020 | citrate complexing | 19.20 | Al2O3 | 15.5 | 236.7 | No promoter | 0 | 0 | 400 | 2 | 800 | 2 | 30 | 0.19 | 4 | 450 | 81 | 98
https://doi.org/10.1016/j.cattod.2019.07.026 | 2020 | citrate complexing | 19.20 | Al2O3 | 15.5 | 236.7 | No promoter | 0 | 0 | 400 | 2 | 800 | 2 | 30 | 0.19 | 4 | 500 | 74 | 94
https://doi.org/10.1016/j.cattod.2019.07.026 | 2020 | citrate complexing | 19.20 | Al2O3 | 15.5 | 236.7 | No promoter | 0 | 0 | 400 | 2 | 800 | 2 | 30 | 0.19 | 4 | 550 | 68 | 84
https://doi.org/10.1016/j.cattod.2019.07.026 | 2020 | citrate complexing | 19.20 | Al2O3 | 15.5 | 236.7 | No promoter | 0 | 0 | 400 | 2 | 800 | 2 | 30 | 0.19 | 4 | 600 | 67 | 63
https://doi.org/10.1016/j.cattod.2019.07.026 | 2020 | citrate complexing | 27.50 | Al2O3 | 14.1 | 210.7 | No promoter | 0 | 0 | 400 | 2 | 600 | 2 | 30 | 0.19 | 4 | 200 | 4 | 100
https://doi.org/10.1016/j.cattod.2019.07.026 | 2020 | citrate complexing | 27.50 | Al2O3 | 14.1 | 210.7 | No promoter | 0 | 0 | 400 | 2 | 600 | 2 | 30 | 0.19 | 4 | 240 | 20 | 99
https://doi.org/10.1016/j.cattod.2019.07.026 | 2020 | citrate complexing | 27.50 | Al2O3 | 14.1 | 210.7 | No promoter | 0 | 0 | 400 | 2 | 600 | 2 | 30 | 0.19 | 4 | 280 | 57 | 99
https://doi.org/10.1016/j.cattod.2019.07.026 | 2020 | citrate complexing | 27.50 | Al2O3 | 14.1 | 210.7 | No promoter | 0 | 0 | 400 | 2 | 600 | 2 | 30 | 0.19 | 4 | 320 | 88 | 100
https://doi.org/10.1016/j.cattod.2019.07.026 | 2020 | citrate complexing | 27.50 | Al2O3 | 14.1 | 210.7 | No promoter | 0 | 0 | 400 | 2 | 600 | 2 | 30 | 0.19 | 4 | 360 | 90 | 100
https://doi.org/10.1016/j.cattod.2019.07.026 | 2020 | citrate complexing | 27.50 | Al2O3 | 14.1 | 210.7 | No promoter | 0 | 0 | 400 | 2 | 600 | 2 | 30 | 0.19 | 4 | 400 | 87 | 100
https://doi.org/10.1016/j.cattod.2019.07.026 | 2020 | citrate complexing | 27.50 | Al2O3 | 14.1 | 210.7 | No promoter | 0 | 0 | 400 | 2 | 600 | 2 | 30 | 0.19 | 4 | 450 | 80 | 98
https://doi.org/10.1016/j.cattod.2019.07.026 | 2020 | citrate complexing | 27.50 | Al2O3 | 14.1 | 210.7 | No promoter | 0 | 0 | 400 | 2 | 600 | 2 | 30 | 0.19 | 4 | 500 | 74 | 94
https://doi.org/10.1016/j.cattod.2019.07.026 | 2020 | citrate complexing | 27.50 | Al2O3 | 14.1 | 210.7 | No promoter | 0 | 0 | 400 | 2 | 600 | 2 | 30 | 0.19 | 4 | 550 | 69 | 84
https://doi.org/10.1016/j.cattod.2019.07.026 | 2020 | citrate complexing | 27.50 | Al2O3 | 14.1 | 210.7 | No promoter | 0 | 0 | 400 | 2 | 600 | 2 | 30 | 0.19 | 4 | 600 | 67 | 63
https://doi.org/10.1016/j.cattod.2019.07.026 | 2020 | citrate complexing | 36.90 | Al2O3 | 13.7 | 260.5 | No promoter | 0 | 0 | 400 | 2 | 600 | 2 | 30 | 0.19 | 4 | 200 | 6 | 100
https://doi.org/10.1016/j.cattod.2019.07.026 | 2020 | citrate complexing | 36.90 | Al2O3 | 13.7 | 260.5 | No promoter | 0 | 0 | 400 | 2 | 600 | 2 | 30 | 0.19 | 4 | 240 | 28 | 99
https://doi.org/10.1016/j.cattod.2019.07.026 | 2020 | citrate complexing | 36.90 | Al2O3 | 13.7 | 260.5 | No promoter | 0 | 0 | 400 | 2 | 600 | 2 | 30 | 0.19 | 4 | 280 | 77 | 99
https://doi.org/10.1016/j.cattod.2019.07.026 | 2020 | citrate complexing | 36.90 | Al2O3 | 13.7 | 260.5 | No promoter | 0 | 0 | 400 | 2 | 600 | 2 | 30 | 0.19 | 4 | 320 | 90 | 100
https://doi.org/10.1016/j.cattod.2019.07.026 | 2020 | citrate complexing | 36.90 | Al2O3 | 13.7 | 260.5 | No promoter | 0 | 0 | 400 | 2 | 600 | 2 | 30 | 0.19 | 4 | 360 | 90 | 100
https://doi.org/10.1016/j.cattod.2019.07.026 | 2020 | citrate complexing | 36.90 | Al2O3 | 13.7 | 260.5 | No promoter | 0 | 0 | 400 | 2 | 600 | 2 | 30 | 0.19 | 4 | 400 | 88 | 100
https://doi.org/10.1016/j.cattod.2019.07.026 | 2020 | citrate complexing | 36.90 | Al2O3 | 13.7 | 260.5 | No promoter | 0 | 0 | 400 | 2 | 600 | 2 | 30 | 0.19 | 4 | 450 | 80 | 98
https://doi.org/10.1016/j.cattod.2019.07.026 | 2020 | citrate complexing | 36.90 | Al2O3 | 13.7 | 260.5 | No promoter | 0 | 0 | 400 | 2 | 600 | 2 | 30 | 0.19 | 4 | 500 | 74 | 94
https://doi.org/10.1016/j.cattod.2019.07.026 | 2020 | citrate complexing | 36.90 | Al2O3 | 13.7 | 260.5 | No promoter | 0 | 0 | 400 | 2 | 600 | 2 | 30 | 0.19 | 4 | 550 | 69 | 84
https://doi.org/10.1016/j.cattod.2019.07.026 | 2020 | citrate complexing | 36.90 | Al2O3 | 13.7 | 260.5 | No promoter | 0 | 0 | 400 | 2 | 600 | 2 | 30 | 0.19 | 4 | 600 | 67 | 63
https://doi.org/10.1016/j.cattod.2019.07.026 | 2020 | citrate complexing | 10.00 | ZrO2 | 12.3 | 87.4 | No promoter | 0 | 0 | 400 | 2 | 400 | 2 | 30 | 0.19 | 4 | 200 | 9 | 100
https://doi.org/10.1016/j.cattod.2019.07.026 | 2020 | citrate complexing | 10.00 | ZrO2 | 12.3 | 87.4 | No promoter | 0 | 0 | 400 | 2 | 400 | 2 | 30 | 0.19 | 4 | 240 | 35 | 99
https://doi.org/10.1016/j.cattod.2019.07.026 | 2020 | citrate complexing | 10.00 | ZrO2 | 12.3 | 87.4 | No promoter | 0 | 0 | 400 | 2 | 400 | 2 | 30 | 0.19 | 4 | 280 | 76 | 99
https://doi.org/10.1016/j.cattod.2019.07.026 | 2020 | citrate complexing | 10.00 | ZrO2 | 12.3 | 87.4 | No promoter | 0 | 0 | 400 | 2 | 400 | 2 | 30 | 0.19 | 4 | 320 | 90 | 100
https://doi.org/10.1016/j.cattod.2019.07.026 | 2020 | citrate complexing | 10.00 | ZrO2 | 12.3 | 87.4 | No promoter | 0 | 0 | 400 | 2 | 400 | 2 | 30 | 0.19 | 4 | 360 | 91 | 100
https://doi.org/10.1016/j.cattod.2019.07.026 | 2020 | citrate complexing | 10.00 | ZrO2 | 12.3 | 87.4 | No promoter | 0 | 0 | 400 | 2 | 400 | 2 | 30 | 0.19 | 4 | 400 | 89 | 100
https://doi.org/10.1016/j.cattod.2019.07.026 | 2020 | citrate complexing | 20.60 | ZrO2 | 27.3 | 76.1 | No promoter | 0 | 0 | 400 | 2 | 400 | 2 | 30 | 0.19 | 4 | 200 | 10 | 100
https://doi.org/10.1016/j.cattod.2019.07.026 | 2020 | citrate complexing | 20.60 | ZrO2 | 27.3 | 76.1 | No promoter | 0 | 0 | 400 | 2 | 400 | 2 | 30 | 0.19 | 4 | 240 | 30 | 99
https://doi.org/10.1016/j.cattod.2019.07.026 | 2020 | citrate complexing | 20.60 | ZrO2 | 27.3 | 76.1 | No promoter | 0 | 0 | 400 | 2 | 400 | 2 | 30 | 0.19 | 4 | 280 | 81 | 99
https://doi.org/10.1016/j.cattod.2019.07.026 | 2020 | citrate complexing | 20.60 | ZrO2 | 27.3 | 76.1 | No promoter | 0 | 0 | 400 | 2 | 400 | 2 | 30 | 0.19 | 4 | 320 | 92 | 100
https://doi.org/10.1016/j.cattod.2019.07.026 | 2020 | citrate complexing | 20.60 | ZrO2 | 27.3 | 76.1 | No promoter | 0 | 0 | 400 | 2 | 400 | 2 | 30 | 0.19 | 4 | 360 | 90 | 100
https://doi.org/10.1016/j.cattod.2019.07.026 | 2020 | citrate complexing | 20.60 | ZrO2 | 27.3 | 76.1 | No promoter | 0 | 0 | 400 | 2 | 400 | 2 | 30 | 0.19 | 4 | 400 | 87 | 100
https://doi.org/10.1016/j.cattod.2019.07.026 | 2020 | citrate complexing | 29.20 | ZrO2 | 36.5 | 79.6 | No promoter | 0 | 0 | 400 | 2 | 400 | 2 | 30 | 0.19 | 4 | 200 | 7 | 100
https://doi.org/10.1016/j.cattod.2019.07.026 | 2020 | citrate complexing | 29.20 | ZrO2 | 36.5 | 79.6 | No promoter | 0 | 0 | 400 | 2 | 400 | 2 | 30 | 0.19 | 4 | 240 | 27 | 99
https://doi.org/10.1016/j.cattod.2019.07.026 | 2020 | citrate complexing | 29.20 | ZrO2 | 36.5 | 79.6 | No promoter | 0 | 0 | 400 | 2 | 400 | 2 | 30 | 0.19 | 4 | 280 | 72 | 99
https://doi.org/10.1016/j.cattod.2019.07.026 | 2020 | citrate complexing | 29.20 | ZrO2 | 36.5 | 79.6 | No promoter | 0 | 0 | 400 | 2 | 400 | 2 | 30 | 0.19 | 4 | 320 | 90 | 100
https://doi.org/10.1016/j.cattod.2019.07.026 | 2020 | citrate complexing | 29.20 | ZrO2 | 36.5 | 79.6 | No promoter | 0 | 0 | 400 | 2 | 400 | 2 | 30 | 0.19 | 4 | 360 | 91 | 100
https://doi.org/10.1016/j.cattod.2019.07.026 | 2020 | citrate complexing | 29.20 | ZrO2 | 36.5 | 79.6 | No promoter | 0 | 0 | 400 | 2 | 400 | 2 | 30 | 0.19 | 4 | 400 | 87 | 100
https://doi.org/10.1016/j.cattod.2019.07.026 | 2020 | citrate complexing | 41.30 | ZrO2 | 66.8 | 70.2 | No promoter | 0 | 0 | 400 | 2 | 400 | 2 | 30 | 0.19 | 4 | 200 | 5 | 100
https://doi.org/10.1016/j.cattod.2019.07.026 | 2020 | citrate complexing | 41.30 | ZrO2 | 66.8 | 70.2 | No promoter | 0 | 0 | 400 | 2 | 400 | 2 | 30 | 0.19 | 4 | 240 | 22 | 99
https://doi.org/10.1016/j.cattod.2019.07.026 | 2020 | citrate complexing | 41.30 | ZrO2 | 66.8 | 70.2 | No promoter | 0 | 0 | 400 | 2 | 400 | 2 | 30 | 0.19 | 4 | 280 | 58 | 99
https://doi.org/10.1016/j.cattod.2019.07.026 | 2020 | citrate complexing | 41.30 | ZrO2 | 66.8 | 70.2 | No promoter | 0 | 0 | 400 | 2 | 400 | 2 | 30 | 0.19 | 4 | 320 | 84 | 100
https://doi.org/10.1016/j.cattod.2019.07.026 | 2020 | citrate complexing | 41.30 | ZrO2 | 66.8 | 70.2 | No promoter | 0 | 0 | 400 | 2 | 400 | 2 | 30 | 0.19 | 4 | 360 | 91 | 100
https://doi.org/10.1016/j.cattod.2019.07.026 | 2020 | citrate complexing | 41.30 | ZrO2 | 66.8 | 70.2 | No promoter | 0 | 0 | 400 | 2 | 400 | 2 | 30 | 0.19 | 4 | 400 | 90 | 100
https://doi.org/10.1016/j.cattod.2019.07.026 | 2020 | citrate complexing | 8.90 | nano-CeO2 | 8.5 | 52.9 | No promoter | 0 | 0 | 400 | 2 | 400 | 2 | 30 | 0.19 | 4 | 200 | 6 | 100
https://doi.org/10.1016/j.cattod.2019.07.026 | 2020 | citrate complexing | 8.90 | nano-CeO2 | 8.5 | 52.9 | No promoter | 0 | 0 | 400 | 2 | 400 | 2 | 30 | 0.19 | 4 | 240 | 30 | 99
https://doi.org/10.1016/j.cattod.2019.07.026 | 2020 | citrate complexing | 8.90 | nano-CeO2 | 8.5 | 52.9 | No promoter | 0 | 0 | 400 | 2 | 400 | 2 | 30 | 0.19 | 4 | 280 | 79 | 99
https://doi.org/10.1016/j.cattod.2019.07.026 | 2020 | citrate complexing | 8.90 | nano-CeO2 | 8.5 | 52.9 | No promoter | 0 | 0 | 400 | 2 | 400 | 2 | 30 | 0.19 | 4 | 320 | 92 | 100
https://doi.org/10.1016/j.cattod.2019.07.026 | 2020 | citrate complexing | 8.90 | nano-CeO2 | 8.5 | 52.9 | No promoter | 0 | 0 | 400 | 2 | 400 | 2 | 30 | 0.19 | 4 | 360 | 92 | 100
https://doi.org/10.1016/j.cattod.2019.07.026 | 2020 | citrate complexing | 8.90 | nano-CeO2 | 8.5 | 52.9 | No promoter | 0 | 0 | 400 | 2 | 400 | 2 | 30 | 0.19 | 4 | 400 | 89 | 100
https://doi.org/10.1016/j.cattod.2019.07.026 | 2020 | citrate complexing | 18.60 | nano-CeO2 | 12.4 | 51.9 | No promoter | 0 | 0 | 400 | 2 | 400 | 2 | 30 | 0.19 | 4 | 200 | 7 | 99
https://doi.org/10.1016/j.cattod.2019.07.026 | 2020 | citrate complexing | 18.60 | nano-CeO2 | 12.4 | 51.9 | No promoter | 0 | 0 | 400 | 2 | 400 | 2 | 30 | 0.19 | 4 | 240 | 35 | 100
https://doi.org/10.1016/j.cattod.2019.07.026 | 2020 | citrate complexing | 18.60 | nano-CeO2 | 12.4 | 51.9 | No promoter | 0 | 0 | 400 | 2 | 400 | 2 | 30 | 0.19 | 4 | 280 | 88 | 100
https://doi.org/10.1016/j.cattod.2019.07.026 | 2020 | citrate complexing | 18.60 | nano-CeO2 | 12.4 | 51.9 | No promoter | 0 | 0 | 400 | 2 | 400 | 2 | 30 | 0.19 | 4 | 320 | 94 | 100
https://doi.org/10.1016/j.cattod.2019.07.026 | 2020 | citrate complexing | 18.60 | nano-CeO2 | 12.4 | 51.9 | No promoter | 0 | 0 | 400 | 2 | 400 | 2 | 30 | 0.19 | 4 | 360 | 92 | 100
https://doi.org/10.1016/j.cattod.2019.07.026 | 2020 | citrate complexing | 18.60 | nano-CeO2 | 12.4 | 51.9 | No promoter | 0 | 0 | 400 | 2 | 400 | 2 | 30 | 0.19 | 4 | 400 | 89 | 99
https://doi.org/10.1016/j.cattod.2019.07.026 | 2020 | citrate complexing | 18.60 | nano-CeO2 | 12.4 | 51.9 | No promoter | 0 | 0 | 400 | 2 | 400 | 2 | 30 | 0.19 | 4 | 450 | 81 | 98
https://doi.org/10.1016/j.cattod.2019.07.026 | 2020 | citrate complexing | 18.60 | nano-CeO2 | 12.4 | 51.9 | No promoter | 0 | 0 | 400 | 2 | 400 | 2 | 30 | 0.19 | 4 | 500 | 74 | 94
https://doi.org/10.1016/j.cattod.2019.07.026 | 2020 | citrate complexing | 18.60 | nano-CeO2 | 12.4 | 51.9 | No promoter | 0 | 0 | 400 | 2 | 400 | 2 | 30 | 0.19 | 4 | 550 | 68 | 84
https://doi.org/10.1016/j.cattod.2019.07.026 | 2020 | citrate complexing | 27.50 | nano-CeO2 | 16.2 | 57.5 | No promoter | 0 | 0 | 400 | 2 | 400 | 2 | 30 | 0.19 | 4 | 200 | 10 | 100
https://doi.org/10.1016/j.cattod.2019.07.026 | 2020 | citrate complexing | 27.50 | nano-CeO2 | 16.2 | 57.5 | No promoter | 0 | 0 | 400 | 2 | 400 | 2 | 30 | 0.19 | 4 | 240 | 37 | 99
https://doi.org/10.1016/j.cattod.2019.07.026 | 2020 | citrate complexing | 27.50 | nano-CeO2 | 16.2 | 57.5 | No promoter | 0 | 0 | 400 | 2 | 400 | 2 | 30 | 0.19 | 4 | 280 | 90 | 99
https://doi.org/10.1016/j.cattod.2019.07.026 | 2020 | citrate complexing | 27.50 | nano-CeO2 | 16.2 | 57.5 | No promoter | 0 | 0 | 400 | 2 | 400 | 2 | 30 | 0.19 | 4 | 320 | 94 | 100
https://doi.org/10.1016/j.cattod.2019.07.026 | 2020 | citrate complexing | 27.50 | nano-CeO2 | 16.2 | 57.5 | No promoter | 0 | 0 | 400 | 2 | 400 | 2 | 30 | 0.19 | 4 | 360 | 92 | 100
https://doi.org/10.1016/j.cattod.2019.07.026 | 2020 | citrate complexing | 27.50 | nano-CeO2 | 16.2 | 57.5 | No promoter | 0 | 0 | 400 | 2 | 400 | 2 | 30 | 0.19 | 4 | 400 | 89 | 100
https://doi.org/10.1016/j.cattod.2019.07.026 | 2020 | citrate complexing | 36.10 | nano-CeO2 | 29.7 | 52.6 | No promoter | 0 | 0 | 400 | 2 | 400 | 2 | 30 | 0.19 | 4 | 200 | 9 | 100
https://doi.org/10.1016/j.cattod.2019.07.026 | 2020 | citrate complexing | 36.10 | nano-CeO2 | 29.7 | 52.6 | No promoter | 0 | 0 | 400 | 2 | 400 | 2 | 30 | 0.19 | 4 | 240 | 37 | 99
https://doi.org/10.1016/j.cattod.2019.07.026 | 2020 | citrate complexing | 36.10 | nano-CeO2 | 29.7 | 52.6 | No promoter | 0 | 0 | 400 | 2 | 400 | 2 | 30 | 0.19 | 4 | 280 | 91 | 99
https://doi.org/10.1016/j.cattod.2019.07.026 | 2020 | citrate complexing | 36.10 | nano-CeO2 | 29.7 | 52.6 | No promoter | 0 | 0 | 400 | 2 | 400 | 2 | 30 | 0.19 | 4 | 320 | 95 | 100
https://doi.org/10.1016/j.cattod.2019.07.026 | 2020 | citrate complexing | 36.10 | nano-CeO2 | 29.7 | 52.6 | No promoter | 0 | 0 | 400 | 2 | 400 | 2 | 30 | 0.19 | 4 | 360 | 92 | 100
https://doi.org/10.1016/j.cattod.2019.07.026 | 2020 | citrate complexing | 36.10 | nano-CeO2 | 29.7 | 52.6 | No promoter | 0 | 0 | 400 | 2 | 400 | 2 | 30 | 0.19 | 4 | 400 | 89 | 100
https://doi.org/10.1016/j.cattod.2019.07.026 | 2020 | citrate complexing | 18.60 | nano-CeO2 | 18.4 | 52.6 | No promoter | 0 | 0 | 400 | 2 | 600 | 2 | 30 | 0.19 | 4 | 200 | 4 | 99
https://doi.org/10.1016/j.cattod.2019.07.026 | 2020 | citrate complexing | 18.60 | nano-CeO2 | 18.4 | 52.6 | No promoter | 0 | 0 | 400 | 2 | 600 | 2 | 30 | 0.19 | 4 | 240 | 23 | 100
https://doi.org/10.1016/j.cattod.2019.07.026 | 2020 | citrate complexing | 18.60 | nano-CeO2 | 18.4 | 52.6 | No promoter | 0 | 0 | 400 | 2 | 600 | 2 | 30 | 0.19 | 4 | 280 | 80 | 100
https://doi.org/10.1016/j.cattod.2019.07.026 | 2020 | citrate complexing | 18.60 | nano-CeO2 | 18.4 | 52.6 | No promoter | 0 | 0 | 400 | 2 | 600 | 2 | 30 | 0.19 | 4 | 320 | 93 | 100
https://doi.org/10.1016/j.cattod.2019.07.026 | 2020 | citrate complexing | 18.60 | nano-CeO2 | 18.4 | 52.6 | No promoter | 0 | 0 | 400 | 2 | 600 | 2 | 30 | 0.19 | 4 | 360 | 93 | 100
https://doi.org/10.1016/j.cattod.2019.07.026 | 2020 | citrate complexing | 18.60 | nano-CeO2 | 18.4 | 52.6 | No promoter | 0 | 0 | 400 | 2 | 600 | 2 | 30 | 0.19 | 4 | 400 | 88 | 99
https://doi.org/10.1016/j.cattod.2019.07.026 | 2020 | citrate complexing | 18.60 | nano-CeO2 | 18.4 | 52.6 | No promoter | 0 | 0 | 400 | 2 | 600 | 2 | 30 | 0.19 | 4 | 450 | 80 | 98
https://doi.org/10.1016/j.cattod.2019.07.026 | 2020 | citrate complexing | 18.60 | nano-CeO2 | 18.4 | 52.6 | No promoter | 0 | 0 | 400 | 2 | 600 | 2 | 30 | 0.19 | 4 | 500 | 73 | 93
https://doi.org/10.1016/j.cattod.2019.07.026 | 2020 | citrate complexing | 18.60 | nano-CeO2 | 18.4 | 52.6 | No promoter | 0 | 0 | 400 | 2 | 600 | 2 | 30 | 0.19 | 4 | 550 | 68 | 81
https://doi.org/10.1016/j.cattod.2019.07.026 | 2020 | citrate complexing | 18.60 | nano-CeO2 | 92.7 | 52.6 | No promoter | 0 | 0 | 400 | 2 | 800 | 2 | 30 | 0.19 | 4 | 200 | 1 | 99
https://doi.org/10.1016/j.cattod.2019.07.026 | 2020 | citrate complexing | 18.60 | nano-CeO2 | 92.7 | 52.6 | No promoter | 0 | 0 | 400 | 2 | 800 | 2 | 30 | 0.19 | 4 | 240 | 3 | 97
https://doi.org/10.1016/j.cattod.2019.07.026 | 2020 | citrate complexing | 18.60 | nano-CeO2 | 92.7 | 52.6 | No promoter | 0 | 0 | 400 | 2 | 800 | 2 | 30 | 0.19 | 4 | 280 | 15 | 98
https://doi.org/10.1016/j.cattod.2019.07.026 | 2020 | citrate complexing | 18.60 | nano-CeO2 | 92.7 | 52.6 | No promoter | 0 | 0 | 400 | 2 | 800 | 2 | 30 | 0.19 | 4 | 320 | 53 | 99
https://doi.org/10.1016/j.cattod.2019.07.026 | 2020 | citrate complexing | 18.60 | nano-CeO2 | 92.7 | 52.6 | No promoter | 0 | 0 | 400 | 2 | 800 | 2 | 30 | 0.19 | 4 | 360 | 83 | 99
https://doi.org/10.1016/j.cattod.2019.07.026 | 2020 | citrate complexing | 18.60 | nano-CeO2 | 92.7 | 52.6 | No promoter | 0 | 0 | 400 | 2 | 800 | 2 | 30 | 0.19 | 4 | 400 | 86 | 99
https://doi.org/10.1016/j.cattod.2019.07.026 | 2020 | citrate complexing | 18.60 | nano-CeO2 | 92.7 | 52.6 | No promoter | 0 | 0 | 400 | 2 | 800 | 2 | 30 | 0.19 | 4 | 450 | 80 | 98
https://doi.org/10.1016/j.cattod.2019.07.026 | 2020 | citrate complexing | 18.60 | nano-CeO2 | 92.7 | 52.6 | No promoter | 0 | 0 | 400 | 2 | 800 | 2 | 30 | 0.19 | 4 | 500 | 73 | 93
https://doi.org/10.1016/j.cattod.2019.07.026 | 2020 | citrate complexing | 18.60 | nano-CeO2 | 92.7 | 52.6 | No promoter | 0 | 0 | 400 | 2 | 800 | 2 | 30 | 0.19 | 4 | 550 | 68 | 81
https://doi.org/10.1016/j.catcom.2020.106036 | 2020 | wet impregnation | 8.00 | CeO2-nanorods |  | 72 | No promoter | 0 | 0 | 500 | 2 | 400 | 1 | 30 | 0.1 | 4 | 250 | 28 | 100
https://doi.org/10.1016/j.catcom.2020.106036 | 2020 | wet impregnation | 8.00 | CeO2-nanorods |  | 72 | No promoter | 0 | 0 | 500 | 2 | 400 | 1 | 30 | 0.1 | 4 | 300 | 93 | 100
https://doi.org/10.1016/j.catcom.2020.106036 | 2020 | wet impregnation | 8.00 | CeO2-nanorods |  | 72 | No promoter | 0 | 0 | 500 | 2 | 400 | 1 | 30 | 0.1 | 4 | 350 | 90 | 100
https://doi.org/10.1016/j.catcom.2020.106036 | 2020 | wet impregnation | 8.00 | CeO2-nanorods |  | 72 | No promoter | 0 | 0 | 500 | 2 | 400 | 1 | 30 | 0.1 | 4 | 400 | 87 | 100
https://doi.org/10.1016/j.apcatb.2019.118538 | 2020 | incipient wetness impregnation | 8.20 | CeO2 |  | 10 | No promoter | 0 | 0 | 600 | 6 | 500 | 1 | 30 | 0.1 | 4 | 250 | 4 | 0
https://doi.org/10.1016/j.apcatb.2019.118538 | 2020 | incipient wetness impregnation | 8.20 | CeO2 |  | 10 | No promoter | 0 | 0 | 600 | 6 | 500 | 1 | 30 | 0.1 | 4 | 300 | 61 | 99
https://doi.org/10.1016/j.apcatb.2019.118538 | 2020 | incipient wetness impregnation | 8.20 | CeO2 |  | 10 | No promoter | 0 | 0 | 600 | 6 | 500 | 1 | 30 | 0.1 | 4 | 350 | 79 | 100
https://doi.org/10.1016/j.apcatb.2019.118538 | 2020 | incipient wetness impregnation | 8.20 | CeO2 |  | 10 | No promoter | 0 | 0 | 600 | 6 | 500 | 1 | 30 | 0.1 | 4 | 400 | 82 | 100
https://doi.org/10.1016/j.apcatb.2019.118538 | 2020 | incipient wetness impregnation | 8.20 | CeO2 |  | 10 | No promoter | 0 | 0 | 600 | 6 | 500 | 1 | 30 | 0.1 | 4 | 450 | 79 | 99
https://doi.org/10.1016/j.apcatb.2019.118538 | 2020 | incipient wetness impregnation | 8.20 | CeO2 |  | 10 | No promoter | 0 | 0 | 600 | 6 | 500 | 1 | 30 | 0.1 | 4 | 500 | 74 | 96
https://doi.org/10.1016/j.apcatb.2019.118538 | 2020 | incipient wetness impregnation | 9.40 | Al2O3 |  | 172 | No promoter | 0 | 0 | 600 | 6 | 500 | 1 | 30 | 0.2 | 4 | 250 | 0 | 0
https://doi.org/10.1016/j.apcatb.2019.118538 | 2020 | incipient wetness impregnation | 9.40 | Al2O3 |  | 172 | No promoter | 0 | 0 | 600 | 6 | 500 | 1 | 30 | 0.2 | 4 | 300 | 4 | 66
https://doi.org/10.1016/j.apcatb.2019.118538 | 2020 | incipient wetness impregnation | 9.40 | Al2O3 |  | 172 | No promoter | 0 | 0 | 600 | 6 | 500 | 1 | 30 | 0.2 | 4 | 350 | 10 | 82
https://doi.org/10.1016/j.apcatb.2019.118538 | 2020 | incipient wetness impregnation | 9.40 | Al2O3 |  | 172 | No promoter | 0 | 0 | 600 | 6 | 500 | 1 | 30 | 0.2 | 4 | 400 | 25 | 82
https://doi.org/10.1016/j.apcatb.2019.118538 | 2020 | incipient wetness impregnation | 9.40 | Al2O3 |  | 172 | No promoter | 0 | 0 | 600 | 6 | 500 | 1 | 30 | 0.2 | 4 | 450 | 48 | 85
https://doi.org/10.1016/j.apcatb.2019.118538 | 2020 | incipient wetness impregnation | 9.40 | Al2O3 |  | 172 | No promoter | 0 | 0 | 600 | 6 | 500 | 1 | 30 | 0.2 | 4 | 500 | 60 | 92
https://doi.org/10.1016/j.ces.2020.116194 | 2020 | ultrasound assisted co-precipitation | 25.00 | Al2O3 | 6.0 | 188.0 | No promoter | 0 | 0 | 700 | 4 | 600 | 2 | 9 | 0.1 | 3.5 | 200 | 3 | 100
https://doi.org/10.1016/j.ces.2020.116194 | 2020 | ultrasound assisted co-precipitation | 25.00 | Al2O3 | 6.0 | 188.0 | No promoter | 0 | 0 | 700 | 4 | 600 | 2 | 9 | 0.1 | 3.5 | 250 | 7 | 100
https://doi.org/10.1016/j.ces.2020.116194 | 2020 | ultrasound assisted co-precipitation | 25.00 | Al2O3 | 6.0 | 188.0 | No promoter | 0 | 0 | 700 | 4 | 600 | 2 | 9 | 0.1 | 3.5 | 300 | 49 | 99
https://doi.org/10.1016/j.ces.2020.116194 | 2020 | ultrasound assisted co-precipitation | 25.00 | Al2O3 | 6.0 | 188.0 | No promoter | 0 | 0 | 700 | 4 | 600 | 2 | 9 | 0.1 | 3.5 | 350 | 74 | 99
https://doi.org/10.1016/j.ces.2020.116194 | 2020 | ultrasound assisted co-precipitation | 25.00 | Al2O3 | 6.0 | 188.0 | No promoter | 0 | 0 | 700 | 4 | 600 | 2 | 9 | 0.1 | 3.5 | 400 | 71 | 98
https://doi.org/10.1016/j.ces.2020.116194 | 2020 | ultrasound assisted co-precipitation | 25.00 | Al2O3 | 6.0 | 188.0 | No promoter | 0 | 0 | 700 | 4 | 600 | 2 | 9 | 0.1 | 3.5 | 450 | 70 | 96
https://doi.org/10.1016/j.ces.2020.116194 | 2020 | ultrasound assisted co-precipitation | 25.00 | Al2O3 | 6.0 | 188.0 | No promoter | 0 | 0 | 700 | 4 | 600 | 2 | 9 | 0.1 | 3.5 | 500 | 65 | 90
https://doi.org/10.1016/j.ces.2020.116194 | 2020 | ultrasound assisted co-precipitation | 25.00 | Al2O3 | 5.7 | 198.3 | La | 57 | 5.00 | 700 | 4 | 600 | 2 | 9 | 0.1 | 3.5 | 200 | 0 | 100
https://doi.org/10.1016/j.ces.2020.116194 | 2020 | ultrasound assisted co-precipitation | 25.00 | Al2O3 | 5.7 | 198.3 | La | 57 | 5.00 | 700 | 4 | 600 | 2 | 9 | 0.1 | 3.5 | 250 | 4 | 100
https://doi.org/10.1016/j.ces.2020.116194 | 2020 | ultrasound assisted co-precipitation | 25.00 | Al2O3 | 5.7 | 198.3 | La | 57 | 5.00 | 700 | 4 | 600 | 2 | 9 | 0.1 | 3.5 | 300 | 29 | 96
https://doi.org/10.1016/j.ces.2020.116194 | 2020 | ultrasound assisted co-precipitation | 25.00 | Al2O3 | 5.7 | 198.3 | La | 57 | 5.00 | 700 | 4 | 600 | 2 | 9 | 0.1 | 3.5 | 350 | 63 | 98
https://doi.org/10.1016/j.ces.2020.116194 | 2020 | ultrasound assisted co-precipitation | 25.00 | Al2O3 | 5.7 | 198.3 | La | 57 | 5.00 | 700 | 4 | 600 | 2 | 9 | 0.1 | 3.5 | 400 | 70 | 98
https://doi.org/10.1016/j.ces.2020.116194 | 2020 | ultrasound assisted co-precipitation | 25.00 | Al2O3 | 5.7 | 198.3 | La | 57 | 5.00 | 700 | 4 | 600 | 2 | 9 | 0.1 | 3.5 | 450 | 67 | 96
https://doi.org/10.1016/j.ces.2020.116194 | 2020 | ultrasound assisted co-precipitation | 25.00 | Al2O3 | 5.7 | 198.3 | La | 57 | 5.00 | 700 | 4 | 600 | 2 | 9 | 0.1 | 3.5 | 500 | 64 | 90
https://doi.org/10.1016/j.ces.2020.116194 | 2020 | ultrasound assisted co-precipitation | 25.00 | Al2O3 | 3.8 | 178.1 | Ce | 58 | 5.00 | 700 | 4 | 600 | 2 | 9 | 0.1 | 3.5 | 200 | 8 | 100
https://doi.org/10.1016/j.ces.2020.116194 | 2020 | ultrasound assisted co-precipitation | 25.00 | Al2O3 | 3.8 | 178.1 | Ce | 58 | 5.00 | 700 | 4 | 600 | 2 | 9 | 0.1 | 3.5 | 250 | 55 | 100
https://doi.org/10.1016/j.ces.2020.116194 | 2020 | ultrasound assisted co-precipitation | 25.00 | Al2O3 | 3.8 | 178.1 | Ce | 58 | 5.00 | 700 | 4 | 600 | 2 | 9 | 0.1 | 3.5 | 300 | 74 | 99
https://doi.org/10.1016/j.ces.2020.116194 | 2020 | ultrasound assisted co-precipitation | 25.00 | Al2O3 | 3.8 | 178.1 | Ce | 58 | 5.00 | 700 | 4 | 600 | 2 | 9 | 0.1 | 3.5 | 350 | 76 | 99
https://doi.org/10.1016/j.ces.2020.116194 | 2020 | ultrasound assisted co-precipitation | 25.00 | Al2O3 | 3.8 | 178.1 | Ce | 58 | 5.00 | 700 | 4 | 600 | 2 | 9 | 0.1 | 3.5 | 400 | 72 | 98
https://doi.org/10.1016/j.ces.2020.116194 | 2020 | ultrasound assisted co-precipitation | 25.00 | Al2O3 | 3.8 | 178.1 | Ce | 58 | 5.00 | 700 | 4 | 600 | 2 | 9 | 0.1 | 3.5 | 450 | 67 | 94
https://doi.org/10.1016/j.ces.2020.116194 | 2020 | ultrasound assisted co-precipitation | 25.00 | Al2O3 | 3.8 | 178.1 | Ce | 58 | 5.00 | 700 | 4 | 600 | 2 | 9 | 0.1 | 3.5 | 500 | 62 | 83
https://doi.org/10.1016/j.ces.2020.116194 | 2020 | ultrasound assisted co-precipitation | 25.00 | Al2O3 | 7.5 | 203.8 | Zr | 40 | 5.00 | 700 | 4 | 600 | 2 | 9 | 0.1 | 3.5 | 200 | 0 | 100
https://doi.org/10.1016/j.ces.2020.116194 | 2020 | ultrasound assisted co-precipitation | 25.00 | Al2O3 | 7.5 | 203.8 | Zr | 40 | 5.00 | 700 | 4 | 600 | 2 | 9 | 0.1 | 3.5 | 250 | 5 | 100
https://doi.org/10.1016/j.ces.2020.116194 | 2020 | ultrasound assisted co-precipitation | 25.00 | Al2O3 | 7.5 | 203.8 | Zr | 40 | 5.00 | 700 | 4 | 600 | 2 | 9 | 0.1 | 3.5 | 300 | 15 | 100
https://doi.org/10.1016/j.ces.2020.116194 | 2020 | ultrasound assisted co-precipitation | 25.00 | Al2O3 | 7.5 | 203.8 | Zr | 40 | 5.00 | 700 | 4 | 600 | 2 | 9 | 0.1 | 3.5 | 350 | 49 | 95
https://doi.org/10.1016/j.ces.2020.116194 | 2020 | ultrasound assisted co-precipitation | 25.00 | Al2O3 | 7.5 | 203.8 | Zr | 40 | 5.00 | 700 | 4 | 600 | 2 | 9 | 0.1 | 3.5 | 400 | 61 | 97
https://doi.org/10.1016/j.ces.2020.116194 | 2020 | ultrasound assisted co-precipitation | 25.00 | Al2O3 | 7.5 | 203.8 | Zr | 40 | 5.00 | 700 | 4 | 600 | 2 | 9 | 0.1 | 3.5 | 450 | 63 | 95
https://doi.org/10.1016/j.ces.2020.116194 | 2020 | ultrasound assisted co-precipitation | 25.00 | Al2O3 | 7.5 | 203.8 | Zr | 40 | 5.00 | 700 | 4 | 600 | 2 | 9 | 0.1 | 3.5 | 500 | 61 | 90
https://doi.org/10.1016/j.ces.2020.116194 | 2020 | ultrasound assisted co-precipitation | 25.00 | Al2O3 | 6.7 | 184.2 | Mo | 42 | 5.00 | 700 | 4 | 600 | 2 | 9 | 0.1 | 3.5 | 200 | 1 | 100
https://doi.org/10.1016/j.ces.2020.116194 | 2020 | ultrasound assisted co-precipitation | 25.00 | Al2O3 | 6.7 | 184.2 | Mo | 42 | 5.00 | 700 | 4 | 600 | 2 | 9 | 0.1 | 3.5 | 250 | 8 | 100
https://doi.org/10.1016/j.ces.2020.116194 | 2020 | ultrasound assisted co-precipitation | 25.00 | Al2O3 | 6.7 | 184.2 | Mo | 42 | 5.00 | 700 | 4 | 600 | 2 | 9 | 0.1 | 3.5 | 300 | 45 | 100
https://doi.org/10.1016/j.ces.2020.116194 | 2020 | ultrasound assisted co-precipitation | 25.00 | Al2O3 | 6.7 | 184.2 | Mo | 42 | 5.00 | 700 | 4 | 600 | 2 | 9 | 0.1 | 3.5 | 350 | 72 | 98
https://doi.org/10.1016/j.ces.2020.116194 | 2020 | ultrasound assisted co-precipitation | 25.00 | Al2O3 | 6.7 | 184.2 | Mo | 42 | 5.00 | 700 | 4 | 600 | 2 | 9 | 0.1 | 3.5 | 400 | 73 | 96
https://doi.org/10.1016/j.ces.2020.116194 | 2020 | ultrasound assisted co-precipitation | 25.00 | Al2O3 | 6.7 | 184.2 | Mo | 42 | 5.00 | 700 | 4 | 600 | 2 | 9 | 0.1 | 3.5 | 450 | 69 | 96
https://doi.org/10.1016/j.ces.2020.116194 | 2020 | ultrasound assisted co-precipitation | 25.00 | Al2O3 | 6.7 | 184.2 | Mo | 42 | 5.00 | 700 | 4 | 600 | 2 | 9 | 0.1 | 3.5 | 500 | 65 | 90
https://doi.org/10.1016/j.ces.2020.116194 | 2020 | ultrasound assisted co-precipitation | 25.00 | Al2O3 | 6.7 | 184.2 | Ce | 58 | 1.00 | 700 | 4 | 600 | 2 | 9 | 0.1 | 3.5 | 200 | 0 | 100
https://doi.org/10.1016/j.ces.2020.116194 | 2020 | ultrasound assisted co-precipitation | 25.00 | Al2O3 | 6.7 | 184.2 | Ce | 58 | 1.00 | 700 | 4 | 600 | 2 | 9 | 0.1 | 3.5 | 250 | 2 | 100
https://doi.org/10.1016/j.ces.2020.116194 | 2020 | ultrasound assisted co-precipitation | 25.00 | Al2O3 | 6.7 | 184.2 | Ce | 58 | 1.00 | 700 | 4 | 600 | 2 | 9 | 0.1 | 3.5 | 300 | 16 | 93
https://doi.org/10.1016/j.ces.2020.116194 | 2020 | ultrasound assisted co-precipitation | 25.00 | Al2O3 | 6.7 | 184.2 | Ce | 58 | 1.00 | 700 | 4 | 600 | 2 | 9 | 0.1 | 3.5 | 350 | 55 | 95
https://doi.org/10.1016/j.ces.2020.116194 | 2020 | ultrasound assisted co-precipitation | 25.00 | Al2O3 | 6.7 | 184.2 | Ce | 58 | 1.00 | 700 | 4 | 600 | 2 | 9 | 0.1 | 3.5 | 400 | 68 | 97
https://doi.org/10.1016/j.ces.2020.116194 | 2020 | ultrasound assisted co-precipitation | 25.00 | Al2O3 | 6.7 | 184.2 | Ce | 58 | 1.00 | 700 | 4 | 600 | 2 | 9 | 0.1 | 3.5 | 450 | 68 | 96
https://doi.org/10.1016/j.ces.2020.116194 | 2020 | ultrasound assisted co-precipitation | 25.00 | Al2O3 | 6.7 | 184.2 | Ce | 58 | 1.00 | 700 | 4 | 600 | 2 | 9 | 0.1 | 3.5 | 500 | 65 | 92
https://doi.org/10.1016/j.ces.2020.116194 | 2020 | ultrasound assisted co-precipitation | 25.00 | Al2O3 | 6.7 | 184.2 | Ce | 58 | 3.00 | 700 | 4 | 600 | 2 | 9 | 0.1 | 3.5 | 200 | 1 | 100
https://doi.org/10.1016/j.ces.2020.116194 | 2020 | ultrasound assisted co-precipitation | 25.00 | Al2O3 | 6.7 | 184.2 | Ce | 58 | 3.00 | 700 | 4 | 600 | 2 | 9 | 0.1 | 3.5 | 250 | 8 | 100
https://doi.org/10.1016/j.ces.2020.116194 | 2020 | ultrasound assisted co-precipitation | 25.00 | Al2O3 | 6.7 | 184.2 | Ce | 58 | 3.00 | 700 | 4 | 600 | 2 | 9 | 0.1 | 3.5 | 300 | 53 | 97
https://doi.org/10.1016/j.ces.2020.116194 | 2020 | ultrasound assisted co-precipitation | 25.00 | Al2O3 | 6.7 | 184.2 | Ce | 58 | 3.00 | 700 | 4 | 600 | 2 | 9 | 0.1 | 3.5 | 350 | 72 | 97
https://doi.org/10.1016/j.ces.2020.116194 | 2020 | ultrasound assisted co-precipitation | 25.00 | Al2O3 | 6.7 | 184.2 | Ce | 58 | 3.00 | 700 | 4 | 600 | 2 | 9 | 0.1 | 3.5 | 400 | 72 | 98
https://doi.org/10.1016/j.ces.2020.116194 | 2020 | ultrasound assisted co-precipitation | 25.00 | Al2O3 | 6.7 | 184.2 | Ce | 58 | 3.00 | 700 | 4 | 600 | 2 | 9 | 0.1 | 3.5 | 450 | 68 | 95
https://doi.org/10.1016/j.ces.2020.116194 | 2020 | ultrasound assisted co-precipitation | 25.00 | Al2O3 | 6.7 | 184.2 | Ce | 58 | 3.00 | 700 | 4 | 600 | 2 | 9 | 0.1 | 3.5 | 500 | 63 | 87
https://doi.org/10.1016/S1872-5813(20)30020-7 | 2020 | wet impregnation | 8.18 | Mg@MCM-41 | 20 | 622.5 | No promoter | 0 | 0 | 500 | 5 | 450 | 1 | 6.42 | 1 | 4 | 200 | 11 | 100
https://doi.org/10.1016/S1872-5813(20)30020-7 | 2020 | wet impregnation | 8.18 | Mg@MCM-41 | 20 | 622.5 | No promoter | 0 | 0 | 500 | 5 | 450 | 1 | 6.42 | 1 | 4 | 240 | 16 | 98
https://doi.org/10.1016/S1872-5813(20)30020-7 | 2020 | wet impregnation | 8.18 | Mg@MCM-41 | 20 | 622.5 | No promoter | 0 | 0 | 500 | 5 | 450 | 1 | 6.42 | 1 | 4 | 280 | 32 | 95
https://doi.org/10.1016/S1872-5813(20)30020-7 | 2020 | wet impregnation | 8.18 | Mg@MCM-41 | 20 | 622.5 | No promoter | 0 | 0 | 500 | 5 | 450 | 1 | 6.42 | 1 | 4 | 320 | 73 | 93
https://doi.org/10.1016/S1872-5813(20)30020-7 | 2020 | wet impregnation | 8.18 | Mg@MCM-41 | 20 | 622.5 | No promoter | 0 | 0 | 500 | 5 | 450 | 1 | 6.42 | 1 | 4 | 360 | 88 | 91
https://doi.org/10.1016/S1872-5813(20)30020-7 | 2020 | wet impregnation | 8.18 | Mg@MCM-41 | 20 | 622.5 | No promoter | 0 | 0 | 500 | 5 | 450 | 1 | 6.42 | 1 | 4 | 400 | 88 | 90
https://doi.org/10.1016/S1872-5813(20)30020-7 | 2020 | wet impregnation | 8.28 | Mg@MCM-41 | 15 | 606.3 | Mg | 12 | 1.94 | 500 | 5 | 450 | 1 | 6.42 | 1 | 4 | 200 | 13 | 100
https://doi.org/10.1016/S1872-5813(20)30020-7 | 2020 | wet impregnation | 8.28 | Mg@MCM-41 | 15 | 606.3 | Mg | 12 | 1.94 | 500 | 5 | 450 | 1 | 6.42 | 1 | 4 | 240 | 23 | 100
https://doi.org/10.1016/S1872-5813(20)30020-7 | 2020 | wet impregnation | 8.28 | Mg@MCM-41 | 15 | 606.3 | Mg | 12 | 1.94 | 500 | 5 | 450 | 1 | 6.42 | 1 | 4 | 280 | 61 | 99
https://doi.org/10.1016/S1872-5813(20)30020-7 | 2020 | wet impregnation | 8.28 | Mg@MCM-41 | 15 | 606.3 | Mg | 12 | 1.94 | 500 | 5 | 450 | 1 | 6.42 | 1 | 4 | 320 | 84 | 98
https://doi.org/10.1016/S1872-5813(20)30020-7 | 2020 | wet impregnation | 8.28 | Mg@MCM-41 | 15 | 606.3 | Mg | 12 | 1.94 | 500 | 5 | 450 | 1 | 6.42 | 1 | 4 | 360 | 88 | 95
https://doi.org/10.1016/S1872-5813(20)30020-7 | 2020 | wet impregnation | 8.28 | Mg@MCM-41 | 15 | 606.3 | Mg | 12 | 1.94 | 500 | 5 | 450 | 1 | 6.42 | 1 | 4 | 400 | 88 | 94
https://doi.org/10.1016/S1872-5813(20)30020-7 | 2020 | wet impregnation | 8.45 | Mg@MCM-41 | 15 | 498.5 | Mg | 12 | 3.41 | 500 | 5 | 450 | 1 | 6.42 | 1 | 4 | 200 | 12 | 100
https://doi.org/10.1016/S1872-5813(20)30020-7 | 2020 | wet impregnation | 8.45 | Mg@MCM-41 | 15 | 498.5 | Mg | 12 | 3.41 | 500 | 5 | 450 | 1 | 6.42 | 1 | 4 | 240 | 20 | 99
https://doi.org/10.1016/S1872-5813(20)30020-7 | 2020 | wet impregnation | 8.45 | Mg@MCM-41 | 15 | 498.5 | Mg | 12 | 3.41 | 500 | 5 | 450 | 1 | 6.42 | 1 | 4 | 280 | 54 | 97
https://doi.org/10.1016/S1872-5813(20)30020-7 | 2020 | wet impregnation | 8.45 | Mg@MCM-41 | 15 | 498.5 | Mg | 12 | 3.41 | 500 | 5 | 450 | 1 | 6.42 | 1 | 4 | 320 | 81 | 95
https://doi.org/10.1016/S1872-5813(20)30020-7 | 2020 | wet impregnation | 8.45 | Mg@MCM-41 | 15 | 498.5 | Mg | 12 | 3.41 | 500 | 5 | 450 | 1 | 6.42 | 1 | 4 | 360 | 88 | 94
https://doi.org/10.1016/S1872-5813(20)30020-7 | 2020 | wet impregnation | 8.45 | Mg@MCM-41 | 15 | 498.5 | Mg | 12 | 3.41 | 500 | 5 | 450 | 1 | 6.42 | 1 | 4 | 400 | 88 | 92
https://doi.org/10.1002/aoc.5268 | 2019 | citrate complexing | 15.30 | ZrO2 |  | 69 | No promoter | 0 | 0 | 550 | 6 | 550 | 2 | 45 | 0.1 | 4 | 200 | 19 | 99
https://doi.org/10.1002/aoc.5268 | 2019 | citrate complexing | 15.30 | ZrO2 |  | 69 | No promoter | 0 | 0 | 550 | 6 | 550 | 2 | 45 | 0.1 | 4 | 250 | 53 | 99
https://doi.org/10.1002/aoc.5268 | 2019 | citrate complexing | 15.30 | ZrO2 |  | 69 | No promoter | 0 | 0 | 550 | 6 | 550 | 2 | 45 | 0.1 | 4 | 300 | 78 | 99
https://doi.org/10.1002/aoc.5268 | 2019 | citrate complexing | 15.30 | ZrO2 |  | 69 | No promoter | 0 | 0 | 550 | 6 | 550 | 2 | 45 | 0.1 | 4 | 350 | 83 | 99
https://doi.org/10.1002/aoc.5268 | 2019 | citrate complexing | 15.30 | ZrO2 |  | 69 | No promoter | 0 | 0 | 550 | 6 | 550 | 2 | 45 | 0.1 | 4 | 400 | 81 | 98
https://doi.org/10.1002/aoc.5268 | 2019 | citrate complexing | 15.30 | ZrO2 |  | 69 | No promoter | 0 | 0 | 550 | 6 | 550 | 2 | 45 | 0.1 | 4 | 450 | 76 | 95
https://doi.org/10.1002/aoc.5268 | 2019 | citrate complexing | 15.30 | Al2O3 |  | 184 | No promoter | 0 | 0 | 550 | 6 | 550 | 2 | 45 | 0.1 | 4 | 200 | 0 | 100
https://doi.org/10.1002/aoc.5268 | 2019 | citrate complexing | 15.30 | Al2O3 |  | 184 | No promoter | 0 | 0 | 550 | 6 | 550 | 2 | 45 | 0.1 | 4 | 250 | 16 | 93
https://doi.org/10.1002/aoc.5268 | 2019 | citrate complexing | 15.30 | Al2O3 |  | 184 | No promoter | 0 | 0 | 550 | 6 | 550 | 2 | 45 | 0.1 | 4 | 300 | 29 | 87
https://doi.org/10.1002/aoc.5268 | 2019 | citrate complexing | 15.30 | Al2O3 |  | 184 | No promoter | 0 | 0 | 550 | 6 | 550 | 2 | 45 | 0.1 | 4 | 350 | 50 | 86
https://doi.org/10.1002/aoc.5268 | 2019 | citrate complexing | 15.30 | Al2O3 |  | 184 | No promoter | 0 | 0 | 550 | 6 | 550 | 2 | 45 | 0.1 | 4 | 400 | 63 | 84
https://doi.org/10.1002/aoc.5268 | 2019 | citrate complexing | 15.30 | Al2O3 |  | 184 | No promoter | 0 | 0 | 550 | 6 | 550 | 2 | 45 | 0.1 | 4 | 450 | 65 | 75
https://doi.org/10.1002/aoc.5268 | 2019 | citrate complexing | 15.40 | CeO2 |  | 31 | No promoter | 0 | 0 | 550 | 6 | 550 | 2 | 45 | 0.1 | 4 | 200 | 11 | 98
https://doi.org/10.1002/aoc.5268 | 2019 | citrate complexing | 15.40 | CeO2 |  | 31 | No promoter | 0 | 0 | 550 | 6 | 550 | 2 | 45 | 0.1 | 4 | 250 | 25 | 99
https://doi.org/10.1002/aoc.5268 | 2019 | citrate complexing | 15.40 | CeO2 |  | 31 | No promoter | 0 | 0 | 550 | 6 | 550 | 2 | 45 | 0.1 | 4 | 300 | 54 | 98
https://doi.org/10.1002/aoc.5268 | 2019 | citrate complexing | 15.40 | CeO2 |  | 31 | No promoter | 0 | 0 | 550 | 6 | 550 | 2 | 45 | 0.1 | 4 | 350 | 75 | 98
https://doi.org/10.1002/aoc.5268 | 2019 | citrate complexing | 15.40 | CeO2 |  | 31 | No promoter | 0 | 0 | 550 | 6 | 550 | 2 | 45 | 0.1 | 4 | 400 | 78 | 97
https://doi.org/10.1002/aoc.5268 | 2019 | citrate complexing | 15.40 | CeO2 |  | 31 | No promoter | 0 | 0 | 550 | 6 | 550 | 2 | 45 | 0.1 | 4 | 450 | 75 | 93
https://doi.org/10.1002/cctc.201801585 | 2019 | wet impregnation | 10.60 | CeO2 | 22 | 9 | No promoter | 0 | 0 | 500 | 2 | 500 | 1 | 30 | 0.1 | 4 | 250 | 6 | 96
https://doi.org/10.1002/cctc.201801585 | 2019 | wet impregnation | 10.60 | CeO2 | 22 | 9 | No promoter | 0 | 0 | 500 | 2 | 500 | 1 | 30 | 0.1 | 4 | 300 | 52 | 99
https://doi.org/10.1002/cctc.201801585 | 2019 | wet impregnation | 10.60 | CeO2 | 22 | 9 | No promoter | 0 | 0 | 500 | 2 | 500 | 1 | 30 | 0.1 | 4 | 350 | 78 | 99
https://doi.org/10.1002/cctc.201801585 | 2019 | wet impregnation | 10.60 | CeO2 | 22 | 9 | No promoter | 0 | 0 | 500 | 2 | 500 | 1 | 30 | 0.1 | 4 | 400 | 81 | 99
https://doi.org/10.1002/cctc.201801585 | 2019 | wet impregnation | 10.60 | CeO2 | 22 | 9 | No promoter | 0 | 0 | 500 | 2 | 500 | 1 | 30 | 0.1 | 4 | 450 | 77 | 98
https://doi.org/10.1002/cctc.201801585 | 2019 | wet impregnation | 10.70 | PrOx | 26 | 13 | No promoter | 0 | 0 | 500 | 2 | 500 | 1 | 30 | 0.1 | 4 | 250 | 6 | 98
https://doi.org/10.1002/cctc.201801585 | 2019 | wet impregnation | 10.70 | PrOx | 26 | 13 | No promoter | 0 | 0 | 500 | 2 | 500 | 1 | 30 | 0.1 | 4 | 300 | 37 | 99
https://doi.org/10.1002/cctc.201801585 | 2019 | wet impregnation | 10.70 | PrOx | 26 | 13 | No promoter | 0 | 0 | 500 | 2 | 500 | 1 | 30 | 0.1 | 4 | 350 | 67 | 99
https://doi.org/10.1002/cctc.201801585 | 2019 | wet impregnation | 10.70 | PrOx | 26 | 13 | No promoter | 0 | 0 | 500 | 2 | 500 | 1 | 30 | 0.1 | 4 | 400 | 75 | 99
https://doi.org/10.1002/cctc.201801585 | 2019 | wet impregnation | 10.70 | PrOx | 26 | 13 | No promoter | 0 | 0 | 500 | 2 | 500 | 1 | 30 | 0.1 | 4 | 450 | 73 | 98
https://doi.org/10.1002/cctc.201801585 | 2019 | wet impregnation | 9.30 | LaOx | 22 | 13 | No promoter | 0 | 0 | 500 | 2 | 500 | 1 | 30 | 0.1 | 4 | 250 | 1 | 84
https://doi.org/10.1002/cctc.201801585 | 2019 | wet impregnation | 9.30 | LaOx | 22 | 13 | No promoter | 0 | 0 | 500 | 2 | 500 | 1 | 30 | 0.1 | 4 | 300 | 10 | 96
https://doi.org/10.1002/cctc.201801585 | 2019 | wet impregnation | 9.30 | LaOx | 22 | 13 | No promoter | 0 | 0 | 500 | 2 | 500 | 1 | 30 | 0.1 | 4 | 350 | 37 | 97
https://doi.org/10.1002/cctc.201801585 | 2019 | wet impregnation | 9.30 | LaOx | 22 | 13 | No promoter | 0 | 0 | 500 | 2 | 500 | 1 | 30 | 0.1 | 4 | 400 | 59 | 96
https://doi.org/10.1002/cctc.201801585 | 2019 | wet impregnation | 9.30 | LaOx | 22 | 13 | No promoter | 0 | 0 | 500 | 2 | 500 | 1 | 30 | 0.1 | 4 | 450 | 68 | 96
https://doi.org/10.1016/j.energy.2019.116059 | 2019 | ammonia-evaporation method | 25.73 | SiO2 | 4.2 | 446.3 | No promoter | 0 | 0 | 450 | 4 | 500 | 2 | 30 | 0.1 | 4 | 290 | 40 | 84
https://doi.org/10.1016/j.energy.2019.116059 | 2019 | ammonia-evaporation method | 25.73 | SiO2 | 4.2 | 446.3 | No promoter | 0 | 0 | 450 | 4 | 500 | 2 | 30 | 0.1 | 4 | 310 | 59 | 85
https://doi.org/10.1016/j.energy.2019.116059 | 2019 | ammonia-evaporation method | 25.73 | SiO2 | 4.2 | 446.3 | No promoter | 0 | 0 | 450 | 4 | 500 | 2 | 30 | 0.1 | 4 | 330 | 70 | 90
https://doi.org/10.1016/j.energy.2019.116059 | 2019 | ammonia-evaporation method | 25.73 | SiO2 | 4.2 | 446.3 | No promoter | 0 | 0 | 450 | 4 | 500 | 2 | 30 | 0.1 | 4 | 350 | 77 | 94
https://doi.org/10.1016/j.energy.2019.116059 | 2019 | ammonia-evaporation method | 25.73 | SiO2 | 4.2 | 446.3 | No promoter | 0 | 0 | 450 | 4 | 500 | 2 | 30 | 0.1 | 4 | 370 | 80 | 93
https://doi.org/10.1016/j.energy.2019.116059 | 2019 | ammonia-evaporation method | 25.73 | SiO2 | 4.2 | 446.3 | No promoter | 0 | 0 | 450 | 4 | 500 | 2 | 30 | 0.1 | 4 | 390 | 80 | 94
https://doi.org/10.1016/j.energy.2019.116059 | 2019 | ammonia-evaporation method | 25.73 | SiO2 | 4.2 | 446.3 | No promoter | 0 | 0 | 450 | 4 | 500 | 2 | 30 | 0.1 | 4 | 410 | 79 | 96
https://doi.org/10.1016/j.energy.2019.116059 | 2019 | ammonia-evaporation method | 25.73 | SiO2 | 4.2 | 446.3 | No promoter | 0 | 0 | 450 | 4 | 500 | 2 | 30 | 0.1 | 4 | 430 | 75 | 97
https://doi.org/10.1016/j.energy.2019.116059 | 2019 | ammonia-evaporation method | 25.73 | SiO2 | 4.2 | 446.3 | No promoter | 0 | 0 | 450 | 4 | 500 | 2 | 30 | 0.1 | 4 | 450 | 73 | 95
https://doi.org/10.1016/j.energy.2019.116059 | 2019 | ammonia-evaporation method | 25.73 | SiO2 | 4.2 | 446.3 | No promoter | 0 | 0 | 450 | 4 | 500 | 2 | 30 | 0.1 | 4 | 470 | 76 | 85
https://doi.org/10.1016/j.energy.2019.116059 | 2019 | ammonia-evaporation method | 25.73 | SiO2 | 6.0 | 446.3 | No promoter | 0 | 0 | 450 | 4 | 800 | 2 | 30 | 0.1 | 4 | 290 | 44 | 91
https://doi.org/10.1016/j.energy.2019.116059 | 2019 | ammonia-evaporation method | 25.73 | SiO2 | 6.0 | 446.3 | No promoter | 0 | 0 | 450 | 4 | 800 | 2 | 30 | 0.1 | 4 | 310 | 70 | 100
https://doi.org/10.1016/j.energy.2019.116059 | 2019 | ammonia-evaporation method | 25.73 | SiO2 | 6.0 | 446.3 | No promoter | 0 | 0 | 450 | 4 | 800 | 2 | 30 | 0.1 | 4 | 330 | 80 | 96
https://doi.org/10.1016/j.energy.2019.116059 | 2019 | ammonia-evaporation method | 25.73 | SiO2 | 6.0 | 446.3 | No promoter | 0 | 0 | 450 | 4 | 800 | 2 | 30 | 0.1 | 4 | 350 | 84 | 94
https://doi.org/10.1016/j.energy.2019.116059 | 2019 | ammonia-evaporation method | 25.73 | SiO2 | 6.0 | 446.3 | No promoter | 0 | 0 | 450 | 4 | 800 | 2 | 30 | 0.1 | 4 | 370 | 83 | 94
https://doi.org/10.1016/j.energy.2019.116059 | 2019 | ammonia-evaporation method | 25.73 | SiO2 | 6.0 | 446.3 | No promoter | 0 | 0 | 450 | 4 | 800 | 2 | 30 | 0.1 | 4 | 390 | 82 | 96
https://doi.org/10.1016/j.energy.2019.116059 | 2019 | ammonia-evaporation method | 25.73 | SiO2 | 6.0 | 446.3 | No promoter | 0 | 0 | 450 | 4 | 800 | 2 | 30 | 0.1 | 4 | 410 | 82 | 95
https://doi.org/10.1016/j.energy.2019.116059 | 2019 | ammonia-evaporation method | 25.73 | SiO2 | 6.0 | 446.3 | No promoter | 0 | 0 | 450 | 4 | 800 | 2 | 30 | 0.1 | 4 | 430 | 79 | 94
https://doi.org/10.1016/j.energy.2019.116059 | 2019 | ammonia-evaporation method | 25.73 | SiO2 | 6.0 | 446.3 | No promoter | 0 | 0 | 450 | 4 | 800 | 2 | 30 | 0.1 | 4 | 450 | 73 | 99
https://doi.org/10.1016/j.energy.2019.116059 | 2019 | ammonia-evaporation method | 25.73 | SiO2 | 6.0 | 446.3 | No promoter | 0 | 0 | 450 | 4 | 800 | 2 | 30 | 0.1 | 4 | 470 | 70 | 94
https://doi.org/10.1016/j.energy.2019.116059 | 2019 | wet impregnation | 39.58 | SiO2 | 12.0 | 307.2 | No promoter | 0 | 0 | 450 | 4 | 500 | 2 | 30 | 0.1 | 4 | 290 | 13 | 52
https://doi.org/10.1016/j.energy.2019.116059 | 2019 | wet impregnation | 39.58 | SiO2 | 12.0 | 307.2 | No promoter | 0 | 0 | 450 | 4 | 500 | 2 | 30 | 0.1 | 4 | 310 | 18 | 79
https://doi.org/10.1016/j.energy.2019.116059 | 2019 | wet impregnation | 39.58 | SiO2 | 12.0 | 307.2 | No promoter | 0 | 0 | 450 | 4 | 500 | 2 | 30 | 0.1 | 4 | 330 | 33 | 86
https://doi.org/10.1016/j.energy.2019.116059 | 2019 | wet impregnation | 39.58 | SiO2 | 12.0 | 307.2 | No promoter | 0 | 0 | 450 | 4 | 500 | 2 | 30 | 0.1 | 4 | 350 | 48 | 87
https://doi.org/10.1016/j.energy.2019.116059 | 2019 | wet impregnation | 39.58 | SiO2 | 12.0 | 307.2 | No promoter | 0 | 0 | 450 | 4 | 500 | 2 | 30 | 0.1 | 4 | 370 | 63 | 90
https://doi.org/10.1016/j.energy.2019.116059 | 2019 | wet impregnation | 39.58 | SiO2 | 12.0 | 307.2 | No promoter | 0 | 0 | 450 | 4 | 500 | 2 | 30 | 0.1 | 4 | 390 | 70 | 91
https://doi.org/10.1016/j.energy.2019.116059 | 2019 | wet impregnation | 39.58 | SiO2 | 12.0 | 307.2 | No promoter | 0 | 0 | 450 | 4 | 500 | 2 | 30 | 0.1 | 4 | 410 | 75 | 93
https://doi.org/10.1016/j.energy.2019.116059 | 2019 | wet impregnation | 39.58 | SiO2 | 12.0 | 307.2 | No promoter | 0 | 0 | 450 | 4 | 500 | 2 | 30 | 0.1 | 4 | 430 | 77 | 88
https://doi.org/10.1016/j.energy.2019.116059 | 2019 | wet impregnation | 39.58 | SiO2 | 12.0 | 307.2 | No promoter | 0 | 0 | 450 | 4 | 500 | 2 | 30 | 0.1 | 4 | 450 | 77 | 90
https://doi.org/10.1016/j.energy.2019.116059 | 2019 | wet impregnation | 39.58 | SiO2 | 12.0 | 307.2 | No promoter | 0 | 0 | 450 | 4 | 500 | 2 | 30 | 0.1 | 4 | 470 | 74 | 90
https://doi.org/10.1016/j.apsusc.2019.03.217 | 2019 | citrate complexing | 6.00 | Mesoporous ZrO2 | 14.5 | 71.1 | No promoter | 0 | 0 | 450 | 3 | 450 | 2 | 15 | 0.1 | 4 | 200 | 14 | 100
https://doi.org/10.1016/j.apsusc.2019.03.217 | 2019 | citrate complexing | 6.00 | Mesoporous ZrO2 | 14.5 | 71.1 | No promoter | 0 | 0 | 450 | 3 | 450 | 2 | 15 | 0.1 | 4 | 250 | 83 | 100
https://doi.org/10.1016/j.apsusc.2019.03.217 | 2019 | citrate complexing | 6.00 | Mesoporous ZrO2 | 14.5 | 71.1 | No promoter | 0 | 0 | 450 | 3 | 450 | 2 | 15 | 0.1 | 4 | 300 | 90 | 100
https://doi.org/10.1016/j.apsusc.2019.03.217 | 2019 | citrate complexing | 6.00 | Mesoporous ZrO2 | 14.5 | 71.1 | No promoter | 0 | 0 | 450 | 3 | 450 | 2 | 15 | 0.1 | 4 | 350 | 89 | 100
https://doi.org/10.1016/j.apsusc.2019.03.217 | 2019 | citrate complexing | 6.00 | Mesoporous ZrO2 | 14.5 | 71.1 | No promoter | 0 | 0 | 450 | 3 | 450 | 2 | 15 | 0.1 | 4 | 400 | 81 | 100
https://doi.org/10.1016/j.apsusc.2019.03.217 | 2019 | citrate complexing | 6.00 | Mesoporous ZrO2 | 14.5 | 71.1 | No promoter | 0 | 0 | 450 | 3 | 450 | 2 | 15 | 0.1 | 4 | 450 | 75 | 95
https://doi.org/10.1016/j.apsusc.2019.03.217 | 2019 | citrate complexing | 6.00 | Mesoporous ZrO2 | 14.4 | 70.6 | Mg | 12 | 0.70 | 450 | 3 | 450 | 2 | 15 | 0.1 | 4 | 200 | 15 | 100
https://doi.org/10.1016/j.apsusc.2019.03.217 | 2019 | citrate complexing | 6.00 | Mesoporous ZrO2 | 14.4 | 70.6 | Mg | 12 | 0.70 | 450 | 3 | 450 | 2 | 15 | 0.1 | 4 | 250 | 84 | 100
https://doi.org/10.1016/j.apsusc.2019.03.217 | 2019 | citrate complexing | 6.00 | Mesoporous ZrO2 | 14.4 | 70.6 | Mg | 12 | 0.70 | 450 | 3 | 450 | 2 | 15 | 0.1 | 4 | 300 | 91 | 100
https://doi.org/10.1016/j.apsusc.2019.03.217 | 2019 | citrate complexing | 6.00 | Mesoporous ZrO2 | 14.4 | 70.6 | Mg | 12 | 0.70 | 450 | 3 | 450 | 2 | 15 | 0.1 | 4 | 350 | 91 | 100
https://doi.org/10.1016/j.apsusc.2019.03.217 | 2019 | citrate complexing | 6.00 | Mesoporous ZrO2 | 14.4 | 70.6 | Mg | 12 | 0.70 | 450 | 3 | 450 | 2 | 15 | 0.1 | 4 | 400 | 82 | 100
https://doi.org/10.1016/j.apsusc.2019.03.217 | 2019 | citrate complexing | 6.00 | Mesoporous ZrO2 | 14.4 | 70.6 | Mg | 12 | 0.70 | 450 | 3 | 450 | 2 | 15 | 0.1 | 4 | 450 | 75 | 96
https://doi.org/10.1016/j.apsusc.2019.03.217 | 2019 | citrate complexing | 6.00 | Mesoporous ZrO2 | 14.3 | 77.6 | Mg | 12 | 1.00 | 450 | 3 | 450 | 2 | 15 | 0.1 | 4 | 200 | 15 | 100
https://doi.org/10.1016/j.apsusc.2019.03.217 | 2019 | citrate complexing | 6.00 | Mesoporous ZrO2 | 14.3 | 77.6 | Mg | 12 | 1.00 | 450 | 3 | 450 | 2 | 15 | 0.1 | 4 | 250 | 90 | 100
https://doi.org/10.1016/j.apsusc.2019.03.217 | 2019 | citrate complexing | 6.00 | Mesoporous ZrO2 | 14.3 | 77.6 | Mg | 12 | 1.00 | 450 | 3 | 450 | 2 | 15 | 0.1 | 4 | 300 | 94 | 100
https://doi.org/10.1016/j.apsusc.2019.03.217 | 2019 | citrate complexing | 6.00 | Mesoporous ZrO2 | 14.3 | 77.6 | Mg | 12 | 1.00 | 450 | 3 | 450 | 2 | 15 | 0.1 | 4 | 350 | 90 | 100
https://doi.org/10.1016/j.apsusc.2019.03.217 | 2019 | citrate complexing | 6.00 | Mesoporous ZrO2 | 14.3 | 77.6 | Mg | 12 | 1.00 | 450 | 3 | 450 | 2 | 15 | 0.1 | 4 | 400 | 83 | 100
https://doi.org/10.1016/j.apsusc.2019.03.217 | 2019 | citrate complexing | 6.00 | Mesoporous ZrO2 | 14.3 | 77.6 | Mg | 12 | 1.00 | 450 | 3 | 450 | 2 | 15 | 0.1 | 4 | 450 | 76 | 97
https://doi.org/10.1016/j.apsusc.2019.03.217 | 2019 | citrate complexing | 6.00 | Mesoporous ZrO2 | 14.6 | 68.2 | Mg | 12 | 4.00 | 450 | 3 | 450 | 2 | 15 | 0.1 | 4 | 200 | 8 | 100
https://doi.org/10.1016/j.apsusc.2019.03.217 | 2019 | citrate complexing | 6.00 | Mesoporous ZrO2 | 14.6 | 68.2 | Mg | 12 | 4.00 | 450 | 3 | 450 | 2 | 15 | 0.1 | 4 | 250 | 68 | 100
https://doi.org/10.1016/j.apsusc.2019.03.217 | 2019 | citrate complexing | 6.00 | Mesoporous ZrO2 | 14.6 | 68.2 | Mg | 12 | 4.00 | 450 | 3 | 450 | 2 | 15 | 0.1 | 4 | 300 | 85 | 100
https://doi.org/10.1016/j.apsusc.2019.03.217 | 2019 | citrate complexing | 6.00 | Mesoporous ZrO2 | 14.6 | 68.2 | Mg | 12 | 4.00 | 450 | 3 | 450 | 2 | 15 | 0.1 | 4 | 350 | 89 | 100
https://doi.org/10.1016/j.apsusc.2019.03.217 | 2019 | citrate complexing | 6.00 | Mesoporous ZrO2 | 14.6 | 68.2 | Mg | 12 | 4.00 | 450 | 3 | 450 | 2 | 15 | 0.1 | 4 | 400 | 83 | 100
https://doi.org/10.1016/j.apsusc.2019.03.217 | 2019 | citrate complexing | 6.00 | Mesoporous ZrO2 | 14.6 | 68.2 | Mg | 12 | 4.00 | 450 | 3 | 450 | 2 | 15 | 0.1 | 4 | 450 | 74 | 95
https://doi.org/10.1021/acs.energyfuels.7b03826 | 2018 | wet impregnation | 10.00 | ZSM-5 | 14.32 | 299.82 | No promoter | 0 | 0 | 500 | 5 | 500 | 4 | 4.8 | 0.1 | 4 | 200 | 5 | 5
https://doi.org/10.1021/acs.energyfuels.7b03826 | 2018 | wet impregnation | 10.00 | ZSM-5 | 14.32 | 299.82 | No promoter | 0 | 0 | 500 | 5 | 500 | 4 | 4.8 | 0.1 | 4 | 250 | 19 | 18
https://doi.org/10.1021/acs.energyfuels.7b03826 | 2018 | wet impregnation | 10.00 | ZSM-5 | 14.32 | 299.82 | No promoter | 0 | 0 | 500 | 5 | 500 | 4 | 4.8 | 0.1 | 4 | 300 | 38 | 38
https://doi.org/10.1021/acs.energyfuels.7b03826 | 2018 | wet impregnation | 10.00 | ZSM-5 | 14.32 | 299.82 | No promoter | 0 | 0 | 500 | 5 | 500 | 4 | 4.8 | 0.1 | 4 | 350 | 68 | 68
https://doi.org/10.1021/acs.energyfuels.7b03826 | 2018 | wet impregnation | 10.00 | ZSM-5 | 14.32 | 299.82 | No promoter | 0 | 0 | 500 | 5 | 500 | 4 | 4.8 | 0.1 | 4 | 400 | 76 | 75
https://doi.org/10.1021/acs.energyfuels.7b03826 | 2018 | wet impregnation | 10.00 | ZSM-5 | 14.32 | 299.82 | No promoter | 0 | 0 | 500 | 5 | 500 | 4 | 4.8 | 0.1 | 4 | 450 | 70 | 66
https://doi.org/10.1021/acs.energyfuels.7b03826 | 2018 | wet impregnation | 10.00 | SBA-15 | 19.52 | 768.31 | No promoter | 0 | 0 | 500 | 5 | 500 | 4 | 4.8 | 0.1 | 4 | 200 | 5 | 5
https://doi.org/10.1021/acs.energyfuels.7b03826 | 2018 | wet impregnation | 10.00 | SBA-15 | 19.52 | 768.31 | No promoter | 0 | 0 | 500 | 5 | 500 | 4 | 4.8 | 0.1 | 4 | 250 | 14 | 14
https://doi.org/10.1021/acs.energyfuels.7b03826 | 2018 | wet impregnation | 10.00 | SBA-15 | 19.52 | 768.31 | No promoter | 0 | 0 | 500 | 5 | 500 | 4 | 4.8 | 0.1 | 4 | 300 | 36 | 35
https://doi.org/10.1021/acs.energyfuels.7b03826 | 2018 | wet impregnation | 10.00 | SBA-15 | 19.52 | 768.31 | No promoter | 0 | 0 | 500 | 5 | 500 | 4 | 4.8 | 0.1 | 4 | 350 | 65 | 62
https://doi.org/10.1021/acs.energyfuels.7b03826 | 2018 | wet impregnation | 10.00 | SBA-15 | 19.52 | 768.31 | No promoter | 0 | 0 | 500 | 5 | 500 | 4 | 4.8 | 0.1 | 4 | 400 | 73 | 70
https://doi.org/10.1021/acs.energyfuels.7b03826 | 2018 | wet impregnation | 10.00 | SBA-15 | 19.52 | 768.31 | No promoter | 0 | 0 | 500 | 5 | 500 | 4 | 4.8 | 0.1 | 4 | 450 | 70 | 67
https://doi.org/10.1021/acs.energyfuels.7b03826 | 2018 | wet impregnation | 10.00 | MCM-41 | 30.29 | 673.08 | No promoter | 0 | 0 | 500 | 5 | 500 | 4 | 4.8 | 0.1 | 4 | 200 | 1 | 1
https://doi.org/10.1021/acs.energyfuels.7b03826 | 2018 | wet impregnation | 10.00 | MCM-41 | 30.29 | 673.08 | No promoter | 0 | 0 | 500 | 5 | 500 | 4 | 4.8 | 0.1 | 4 | 250 | 4 | 4
https://doi.org/10.1021/acs.energyfuels.7b03826 | 2018 | wet impregnation | 10.00 | MCM-41 | 30.29 | 673.08 | No promoter | 0 | 0 | 500 | 5 | 500 | 4 | 4.8 | 0.1 | 4 | 300 | 7 | 7
https://doi.org/10.1021/acs.energyfuels.7b03826 | 2018 | wet impregnation | 10.00 | MCM-41 | 30.29 | 673.08 | No promoter | 0 | 0 | 500 | 5 | 500 | 4 | 4.8 | 0.1 | 4 | 350 | 31 | 30
https://doi.org/10.1021/acs.energyfuels.7b03826 | 2018 | wet impregnation | 10.00 | MCM-41 | 30.29 | 673.08 | No promoter | 0 | 0 | 500 | 5 | 500 | 4 | 4.8 | 0.1 | 4 | 400 | 67 | 65
https://doi.org/10.1021/acs.energyfuels.7b03826 | 2018 | wet impregnation | 10.00 | MCM-41 | 30.29 | 673.08 | No promoter | 0 | 0 | 500 | 5 | 500 | 4 | 4.8 | 0.1 | 4 | 450 | 65 | 61
https://doi.org/10.1021/acs.energyfuels.7b03826 | 2018 | wet impregnation | 10.00 | Al2O3 |  | 259.74 | No promoter | 0 | 0 | 500 | 5 | 500 | 4 | 4.8 | 0.1 | 4 | 200 | 4 | 4
https://doi.org/10.1021/acs.energyfuels.7b03826 | 2018 | wet impregnation | 10.00 | Al2O3 |  | 259.74 | No promoter | 0 | 0 | 500 | 5 | 500 | 4 | 4.8 | 0.1 | 4 | 250 | 12 | 12
https://doi.org/10.1021/acs.energyfuels.7b03826 | 2018 | wet impregnation | 10.00 | Al2O3 |  | 259.74 | No promoter | 0 | 0 | 500 | 5 | 500 | 4 | 4.8 | 0.1 | 4 | 300 | 33 | 32
https://doi.org/10.1021/acs.energyfuels.7b03826 | 2018 | wet impregnation | 10.00 | Al2O3 |  | 259.74 | No promoter | 0 | 0 | 500 | 5 | 500 | 4 | 4.8 | 0.1 | 4 | 350 | 63 | 61
https://doi.org/10.1021/acs.energyfuels.7b03826 | 2018 | wet impregnation | 10.00 | Al2O3 |  | 259.74 | No promoter | 0 | 0 | 500 | 5 | 500 | 4 | 4.8 | 0.1 | 4 | 400 | 71 | 69
https://doi.org/10.1021/acs.energyfuels.7b03826 | 2018 | wet impregnation | 10.00 | Al2O3 |  | 259.74 | No promoter | 0 | 0 | 500 | 5 | 500 | 4 | 4.8 | 0.1 | 4 | 450 | 69 | 66
https://doi.org/10.1021/acs.energyfuels.7b03826 | 2018 | wet impregnation | 10.00 | SiO2 | 16.40 | 220.19 | No promoter | 0 | 0 | 500 | 5 | 500 | 4 | 4.8 | 0.1 | 4 | 200 | 3 | 3
https://doi.org/10.1021/acs.energyfuels.7b03826 | 2018 | wet impregnation | 10.00 | SiO2 | 16.40 | 220.19 | No promoter | 0 | 0 | 500 | 5 | 500 | 4 | 4.8 | 0.1 | 4 | 250 | 9 | 9
https://doi.org/10.1021/acs.energyfuels.7b03826 | 2018 | wet impregnation | 10.00 | SiO2 | 16.40 | 220.19 | No promoter | 0 | 0 | 500 | 5 | 500 | 4 | 4.8 | 0.1 | 4 | 300 | 33 | 33
https://doi.org/10.1021/acs.energyfuels.7b03826 | 2018 | wet impregnation | 10.00 | SiO2 | 16.40 | 220.19 | No promoter | 0 | 0 | 500 | 5 | 500 | 4 | 4.8 | 0.1 | 4 | 350 | 57 | 57
https://doi.org/10.1021/acs.energyfuels.7b03826 | 2018 | wet impregnation | 10.00 | SiO2 | 16.40 | 220.19 | No promoter | 0 | 0 | 500 | 5 | 500 | 4 | 4.8 | 0.1 | 4 | 400 | 68 | 67
https://doi.org/10.1021/acs.energyfuels.7b03826 | 2018 | wet impregnation | 10.00 | SiO2 | 16.40 | 220.19 | No promoter | 0 | 0 | 500 | 5 | 500 | 4 | 4.8 | 0.1 | 4 | 450 | 66 | 63
https://doi.org/10.1016/j.cattod.2016.12.001 | 2018 | incipient wetness impregnation | 10.00 | Al2O3 | 12.3 | 105.2 | No promoter | 0 | 0 | 550 | 3 | 350 | 0.5 | 5.8 | 0.1 | 4 | 150 | 3 | 20
https://doi.org/10.1016/j.cattod.2016.12.001 | 2018 | incipient wetness impregnation | 10.00 | Al2O3 | 12.3 | 105.2 | No promoter | 0 | 0 | 550 | 3 | 350 | 0.5 | 5.8 | 0.1 | 4 | 180 | 7 | 50
https://doi.org/10.1016/j.cattod.2016.12.001 | 2018 | incipient wetness impregnation | 10.00 | Al2O3 | 12.3 | 105.2 | No promoter | 0 | 0 | 550 | 3 | 350 | 0.5 | 5.8 | 0.1 | 4 | 210 | 17 | 81
https://doi.org/10.1016/j.cattod.2016.12.001 | 2018 | incipient wetness impregnation | 10.00 | Al2O3 | 12.3 | 105.2 | No promoter | 0 | 0 | 550 | 3 | 350 | 0.5 | 5.8 | 0.1 | 4 | 240 | 40 | 93
https://doi.org/10.1016/j.cattod.2016.12.001 | 2018 | incipient wetness impregnation | 10.00 | Al2O3 | 12.3 | 105.2 | No promoter | 0 | 0 | 550 | 3 | 350 | 0.5 | 5.8 | 0.1 | 4 | 270 | 72 | 98
https://doi.org/10.1016/j.cattod.2016.12.001 | 2018 | incipient wetness impregnation | 10.00 | Al2O3 | 12.3 | 105.2 | No promoter | 0 | 0 | 550 | 3 | 350 | 0.5 | 5.8 | 0.1 | 4 | 300 | 88 | 99
https://doi.org/10.1016/j.cattod.2016.12.001 | 2018 | co-impregnation | 10.00 | Al2O3 | 4.4 | 107.3 | Pt | 78 | 5.00 | 550 | 3 | 350 | 0.5 | 5.8 | 0.1 | 4 | 150 | 6 | 36
https://doi.org/10.1016/j.cattod.2016.12.001 | 2018 | co-impregnation | 10.00 | Al2O3 | 4.4 | 107.3 | Pt | 78 | 5.00 | 550 | 3 | 350 | 0.5 | 5.8 | 0.1 | 4 | 180 | 14 | 76
https://doi.org/10.1016/j.cattod.2016.12.001 | 2018 | co-impregnation | 10.00 | Al2O3 | 4.4 | 107.3 | Pt | 78 | 5.00 | 550 | 3 | 350 | 0.5 | 5.8 | 0.1 | 4 | 210 | 35 | 92
https://doi.org/10.1016/j.cattod.2016.12.001 | 2018 | co-impregnation | 10.00 | Al2O3 | 4.4 | 107.3 | Pt | 78 | 5.00 | 550 | 3 | 350 | 0.5 | 5.8 | 0.1 | 4 | 240 | 60 | 98
https://doi.org/10.1016/j.cattod.2016.12.001 | 2018 | co-impregnation | 10.00 | Al2O3 | 4.4 | 107.3 | Pt | 78 | 5.00 | 550 | 3 | 350 | 0.5 | 5.8 | 0.1 | 4 | 270 | 75 | 99
https://doi.org/10.1016/j.cattod.2016.12.001 | 2018 | co-impregnation | 10.00 | Al2O3 | 4.4 | 107.3 | Pt | 78 | 5.00 | 550 | 3 | 350 | 0.5 | 5.8 | 0.1 | 4 | 300 | 83 | 99
https://doi.org/10.1016/j.cattod.2016.12.001 | 2018 | co-impregnation | 10.00 | Al2O3 | 6.5 | 104.0 | Pd | 46 | 5.00 | 550 | 3 | 350 | 0.5 | 5.8 | 0.1 | 4 | 150 | 5 | 23
https://doi.org/10.1016/j.cattod.2016.12.001 | 2018 | co-impregnation | 10.00 | Al2O3 | 6.5 | 104.0 | Pd | 46 | 5.00 | 550 | 3 | 350 | 0.5 | 5.8 | 0.1 | 4 | 180 | 10 | 65
https://doi.org/10.1016/j.cattod.2016.12.001 | 2018 | co-impregnation | 10.00 | Al2O3 | 6.5 | 104.0 | Pd | 46 | 5.00 | 550 | 3 | 350 | 0.5 | 5.8 | 0.1 | 4 | 210 | 31 | 89
https://doi.org/10.1016/j.cattod.2016.12.001 | 2018 | co-impregnation | 10.00 | Al2O3 | 6.5 | 104.0 | Pd | 46 | 5.00 | 550 | 3 | 350 | 0.5 | 5.8 | 0.1 | 4 | 240 | 62 | 96
https://doi.org/10.1016/j.cattod.2016.12.001 | 2018 | co-impregnation | 10.00 | Al2O3 | 6.5 | 104.0 | Pd | 46 | 5.00 | 550 | 3 | 350 | 0.5 | 5.8 | 0.1 | 4 | 270 | 83 | 98
https://doi.org/10.1016/j.cattod.2016.12.001 | 2018 | co-impregnation | 10.00 | Al2O3 | 6.5 | 104.0 | Pd | 46 | 5.00 | 550 | 3 | 350 | 0.5 | 5.8 | 0.1 | 4 | 300 | 90 | 99
https://doi.org/10.1016/j.cattod.2016.12.001 | 2018 | co-impregnation | 10.00 | Al2O3 | 4.8 | 107.2 | Rh | 45 | 5.00 | 550 | 3 | 350 | 0.5 | 5.8 | 0.1 | 4 | 150 | 4 | 15
https://doi.org/10.1016/j.cattod.2016.12.001 | 2018 | co-impregnation | 10.00 | Al2O3 | 4.8 | 107.2 | Rh | 45 | 5.00 | 550 | 3 | 350 | 0.5 | 5.8 | 0.1 | 4 | 180 | 7 | 53
https://doi.org/10.1016/j.cattod.2016.12.001 | 2018 | co-impregnation | 10.00 | Al2O3 | 4.8 | 107.2 | Rh | 45 | 5.00 | 550 | 3 | 350 | 0.5 | 5.8 | 0.1 | 4 | 210 | 15 | 78
https://doi.org/10.1016/j.cattod.2016.12.001 | 2018 | co-impregnation | 10.00 | Al2O3 | 4.8 | 107.2 | Rh | 45 | 5.00 | 550 | 3 | 350 | 0.5 | 5.8 | 0.1 | 4 | 240 | 28 | 90
https://doi.org/10.1016/j.cattod.2016.12.001 | 2018 | co-impregnation | 10.00 | Al2O3 | 4.8 | 107.2 | Rh | 45 | 5.00 | 550 | 3 | 350 | 0.5 | 5.8 | 0.1 | 4 | 270 | 45 | 95
https://doi.org/10.1016/j.cattod.2016.12.001 | 2018 | co-impregnation | 10.00 | Al2O3 | 4.8 | 107.2 | Rh | 45 | 5.00 | 550 | 3 | 350 | 0.5 | 5.8 | 0.1 | 4 | 300 | 64 | 98
https://doi.org/10.1016/j.micromeso.2018.06.022 | 2018 | incipient wetness impregnation | 10.80 | SiO2 microspheres | 35.7 | 541 | No promoter | 0 | 0 | 550 | 12 | 600 | 2 | 4.6 | 0.19 | 4 | 280 | 2 | 53
https://doi.org/10.1016/j.micromeso.2018.06.022 | 2018 | incipient wetness impregnation | 10.80 | SiO2 microspheres | 35.7 | 541 | No promoter | 0 | 0 | 550 | 12 | 600 | 2 | 4.6 | 0.19 | 4 | 320 | 8 | 54
https://doi.org/10.1016/j.micromeso.2018.06.022 | 2018 | incipient wetness impregnation | 10.80 | SiO2 microspheres | 35.7 | 541 | No promoter | 0 | 0 | 550 | 12 | 600 | 2 | 4.6 | 0.19 | 4 | 360 | 15 | 55
https://doi.org/10.1016/j.micromeso.2018.06.022 | 2018 | incipient wetness impregnation | 10.80 | SiO2 microspheres | 35.7 | 541 | No promoter | 0 | 0 | 550 | 12 | 600 | 2 | 4.6 | 0.19 | 4 | 400 | 34 | 58
https://doi.org/10.1016/j.micromeso.2018.06.022 | 2018 | incipient wetness impregnation | 10.80 | SiO2 microspheres | 35.7 | 541 | No promoter | 0 | 0 | 550 | 12 | 600 | 2 | 4.6 | 0.19 | 4 | 450 | 51 | 67
https://doi.org/10.1016/j.micromeso.2018.06.022 | 2018 | incipient wetness impregnation | 10.80 | SiO2 microspheres | 35.7 | 541 | No promoter | 0 | 0 | 550 | 12 | 600 | 2 | 4.6 | 0.19 | 4 | 500 | 60 | 73
https://doi.org/10.1016/j.micromeso.2018.06.022 | 2018 | incipient wetness impregnation | 10.80 | SiO2 microspheres | 35.7 | 541 | No promoter | 0 | 0 | 550 | 12 | 600 | 2 | 4.6 | 0.19 | 4 | 550 | 64 | 74
https://doi.org/10.1016/j.micromeso.2018.06.022 | 2018 | incipient wetness impregnation | 6.80 | SiO2 microspheres | 40.7 | 596 | No promoter | 0 | 0 | 550 | 12 | 600 | 2 | 4.6 | 0.19 | 4 | 280 | 2 | 64
https://doi.org/10.1016/j.micromeso.2018.06.022 | 2018 | incipient wetness impregnation | 6.80 | SiO2 microspheres | 40.7 | 596 | No promoter | 0 | 0 | 550 | 12 | 600 | 2 | 4.6 | 0.19 | 4 | 320 | 5 | 62
https://doi.org/10.1016/j.micromeso.2018.06.022 | 2018 | incipient wetness impregnation | 6.80 | SiO2 microspheres | 40.7 | 596 | No promoter | 0 | 0 | 550 | 12 | 600 | 2 | 4.6 | 0.19 | 4 | 360 | 14 | 60
https://doi.org/10.1016/j.micromeso.2018.06.022 | 2018 | incipient wetness impregnation | 6.80 | SiO2 microspheres | 40.7 | 596 | No promoter | 0 | 0 | 550 | 12 | 600 | 2 | 4.6 | 0.19 | 4 | 400 | 30 | 58
https://doi.org/10.1016/j.micromeso.2018.06.022 | 2018 | incipient wetness impregnation | 6.80 | SiO2 microspheres | 40.7 | 596 | No promoter | 0 | 0 | 550 | 12 | 600 | 2 | 4.6 | 0.19 | 4 | 450 | 49 | 62
https://doi.org/10.1016/j.micromeso.2018.06.022 | 2018 | incipient wetness impregnation | 6.80 | SiO2 microspheres | 40.7 | 596 | No promoter | 0 | 0 | 550 | 12 | 600 | 2 | 4.6 | 0.19 | 4 | 500 | 58 | 67
https://doi.org/10.1016/j.micromeso.2018.06.022 | 2018 | incipient wetness impregnation | 6.80 | SiO2 microspheres | 40.7 | 596 | No promoter | 0 | 0 | 550 | 12 | 600 | 2 | 4.6 | 0.19 | 4 | 550 | 63 | 67
https://doi.org/10.1016/j.micromeso.2018.06.022 | 2018 | incipient wetness impregnation | 4.90 | SiO2 microspheres | 16.4 | 529 | No promoter | 0 | 0 | 550 | 12 | 600 | 2 | 4.6 | 0.19 | 4 | 280 | 7 | 75
https://doi.org/10.1016/j.micromeso.2018.06.022 | 2018 | incipient wetness impregnation | 4.90 | SiO2 microspheres | 16.4 | 529 | No promoter | 0 | 0 | 550 | 12 | 600 | 2 | 4.6 | 0.19 | 4 | 320 | 17 | 67
https://doi.org/10.1016/j.micromeso.2018.06.022 | 2018 | incipient wetness impregnation | 4.90 | SiO2 microspheres | 16.4 | 529 | No promoter | 0 | 0 | 550 | 12 | 600 | 2 | 4.6 | 0.19 | 4 | 360 | 34 | 70
https://doi.org/10.1016/j.micromeso.2018.06.022 | 2018 | incipient wetness impregnation | 4.90 | SiO2 microspheres | 16.4 | 529 | No promoter | 0 | 0 | 550 | 12 | 600 | 2 | 4.6 | 0.19 | 4 | 400 | 50 | 82
https://doi.org/10.1016/j.micromeso.2018.06.022 | 2018 | incipient wetness impregnation | 4.90 | SiO2 microspheres | 16.4 | 529 | No promoter | 0 | 0 | 550 | 12 | 600 | 2 | 4.6 | 0.19 | 4 | 450 | 63 | 89
https://doi.org/10.1016/j.micromeso.2018.06.022 | 2018 | incipient wetness impregnation | 4.90 | SiO2 microspheres | 16.4 | 529 | No promoter | 0 | 0 | 550 | 12 | 600 | 2 | 4.6 | 0.19 | 4 | 500 | 68 | 89
https://doi.org/10.1016/j.micromeso.2018.06.022 | 2018 | incipient wetness impregnation | 4.90 | SiO2 microspheres | 16.4 | 529 | No promoter | 0 | 0 | 550 | 12 | 600 | 2 | 4.6 | 0.19 | 4 | 550 | 67 | 82
https://doi.org/10.1016/j.micromeso.2018.06.022 | 2018 | wet impregnation | 8.40 | SiO2 microspheres | 15.8 | 481 | No promoter | 0 | 0 | 550 | 12 | 600 | 2 | 4.6 | 0.19 | 4 | 280 | 15 | 98
https://doi.org/10.1016/j.micromeso.2018.06.022 | 2018 | wet impregnation | 8.40 | SiO2 microspheres | 15.8 | 481 | No promoter | 0 | 0 | 550 | 12 | 600 | 2 | 4.6 | 0.19 | 4 | 320 | 44 | 97
https://doi.org/10.1016/j.micromeso.2018.06.022 | 2018 | wet impregnation | 8.40 | SiO2 microspheres | 15.8 | 481 | No promoter | 0 | 0 | 550 | 12 | 600 | 2 | 4.6 | 0.19 | 4 | 360 | 70 | 98
https://doi.org/10.1016/j.micromeso.2018.06.022 | 2018 | wet impregnation | 8.40 | SiO2 microspheres | 15.8 | 481 | No promoter | 0 | 0 | 550 | 12 | 600 | 2 | 4.6 | 0.19 | 4 | 400 | 80 | 99
https://doi.org/10.1016/j.micromeso.2018.06.022 | 2018 | wet impregnation | 8.40 | SiO2 microspheres | 15.8 | 481 | No promoter | 0 | 0 | 550 | 12 | 600 | 2 | 4.6 | 0.19 | 4 | 450 | 80 | 98
https://doi.org/10.1016/j.micromeso.2018.06.022 | 2018 | wet impregnation | 8.40 | SiO2 microspheres | 15.8 | 481 | No promoter | 0 | 0 | 550 | 12 | 600 | 2 | 4.6 | 0.19 | 4 | 500 | 74 | 95
https://doi.org/10.1016/j.micromeso.2018.06.022 | 2018 | wet impregnation | 8.40 | SiO2 microspheres | 15.8 | 481 | No promoter | 0 | 0 | 550 | 12 | 600 | 2 | 4.6 | 0.19 | 4 | 550 | 68 | 84
https://doi.org/10.1016/j.apcatb.2018.10.059 | 2018 | single-step epoxide-driven sol-gel | 7.30 | Al2O3 |  | 291 | No promoter | 0 | 0 | 550 | 6 | 500 | 10 | 6 | 0.1 | 4 | 240 | 7 | 100
https://doi.org/10.1016/j.apcatb.2018.10.059 | 2018 | single-step epoxide-driven sol-gel | 7.30 | Al2O3 |  | 291 | No promoter | 0 | 0 | 550 | 6 | 500 | 10 | 6 | 0.1 | 4 | 280 | 43 | 99
https://doi.org/10.1016/j.apcatb.2018.10.059 | 2018 | single-step epoxide-driven sol-gel | 7.30 | Al2O3 |  | 291 | No promoter | 0 | 0 | 550 | 6 | 500 | 10 | 6 | 0.1 | 4 | 320 | 50 | 98
https://doi.org/10.1016/j.apcatb.2018.10.059 | 2018 | single-step epoxide-driven sol-gel | 7.30 | Al2O3 |  | 291 | No promoter | 0 | 0 | 550 | 6 | 500 | 10 | 6 | 0.1 | 4 | 360 | 65 | 98
https://doi.org/10.1016/j.apcatb.2018.10.059 | 2018 | single-step epoxide-driven sol-gel | 7.30 | Al2O3 |  | 291 | No promoter | 0 | 0 | 550 | 6 | 500 | 10 | 6 | 0.1 | 4 | 400 | 70 | 98
https://doi.org/10.1016/j.apcatb.2018.10.059 | 2018 | single-step epoxide-driven sol-gel | 7.30 | Al2O3 |  | 291 | No promoter | 0 | 0 | 550 | 6 | 500 | 10 | 6 | 0.1 | 4 | 440 | 70 | 97
https://doi.org/10.1016/j.apcatb.2018.10.059 | 2018 | single-step epoxide-driven sol-gel | 8.11 | Mesoporous Al2O3-ZrO2 |  | 198 | No promoter | 0 | 0 | 550 | 6 | 500 | 10 | 6 | 0.1 | 4 | 240 | 12 | 100
https://doi.org/10.1016/j.apcatb.2018.10.059 | 2018 | single-step epoxide-driven sol-gel | 8.11 | Mesoporous Al2O3-ZrO2 |  | 198 | No promoter | 0 | 0 | 550 | 6 | 500 | 10 | 6 | 0.1 | 4 | 280 | 44 | 99
https://doi.org/10.1016/j.apcatb.2018.10.059 | 2018 | single-step epoxide-driven sol-gel | 8.11 | Mesoporous Al2O3-ZrO2 |  | 198 | No promoter | 0 | 0 | 550 | 6 | 500 | 10 | 6 | 0.1 | 4 | 320 | 65 | 99
https://doi.org/10.1016/j.apcatb.2018.10.059 | 2018 | single-step epoxide-driven sol-gel | 8.11 | Mesoporous Al2O3-ZrO2 |  | 198 | No promoter | 0 | 0 | 550 | 6 | 500 | 10 | 6 | 0.1 | 4 | 360 | 72 | 99
https://doi.org/10.1016/j.apcatb.2018.10.059 | 2018 | single-step epoxide-driven sol-gel | 8.11 | Mesoporous Al2O3-ZrO2 |  | 198 | No promoter | 0 | 0 | 550 | 6 | 500 | 10 | 6 | 0.1 | 4 | 400 | 72 | 98
https://doi.org/10.1016/j.apcatb.2018.10.059 | 2018 | single-step epoxide-driven sol-gel | 8.11 | Mesoporous Al2O3-ZrO2 |  | 198 | No promoter | 0 | 0 | 550 | 6 | 500 | 10 | 6 | 0.1 | 4 | 440 | 69 | 97
https://doi.org/10.1016/j.apcatb.2018.10.059 | 2018 | single-step epoxide-driven sol-gel | 7.91 | Mesoporous Al2O3-ZrO2 |  | 181 | No promoter | 0 | 0 | 550 | 6 | 500 | 10 | 6 | 0.1 | 4 | 240 | 21 | 100
https://doi.org/10.1016/j.apcatb.2018.10.059 | 2018 | single-step epoxide-driven sol-gel | 7.91 | Mesoporous Al2O3-ZrO2 |  | 181 | No promoter | 0 | 0 | 550 | 6 | 500 | 10 | 6 | 0.1 | 4 | 280 | 57 | 99
https://doi.org/10.1016/j.apcatb.2018.10.059 | 2018 | single-step epoxide-driven sol-gel | 7.91 | Mesoporous Al2O3-ZrO2 |  | 181 | No promoter | 0 | 0 | 550 | 6 | 500 | 10 | 6 | 0.1 | 4 | 320 | 70 | 99
https://doi.org/10.1016/j.apcatb.2018.10.059 | 2018 | single-step epoxide-driven sol-gel | 7.91 | Mesoporous Al2O3-ZrO2 |  | 181 | No promoter | 0 | 0 | 550 | 6 | 500 | 10 | 6 | 0.1 | 4 | 360 | 73 | 99
https://doi.org/10.1016/j.apcatb.2018.10.059 | 2018 | single-step epoxide-driven sol-gel | 7.91 | Mesoporous Al2O3-ZrO2 |  | 181 | No promoter | 0 | 0 | 550 | 6 | 500 | 10 | 6 | 0.1 | 4 | 400 | 72 | 98
https://doi.org/10.1016/j.apcatb.2018.10.059 | 2018 | single-step epoxide-driven sol-gel | 7.91 | Mesoporous Al2O3-ZrO2 |  | 181 | No promoter | 0 | 0 | 550 | 6 | 500 | 10 | 6 | 0.1 | 4 | 440 | 68 | 97
https://doi.org/10.1016/j.apcatb.2018.10.059 | 2018 | single-step epoxide-driven sol-gel | 7.90 | Mesoporous Al2O3-ZrO2 |  | 125 | No promoter | 0 | 0 | 550 | 6 | 500 | 10 | 6 | 0.1 | 4 | 240 | 27 | 100
https://doi.org/10.1016/j.apcatb.2018.10.059 | 2018 | single-step epoxide-driven sol-gel | 7.90 | Mesoporous Al2O3-ZrO2 |  | 125 | No promoter | 0 | 0 | 550 | 6 | 500 | 10 | 6 | 0.1 | 4 | 280 | 66 | 100
https://doi.org/10.1016/j.apcatb.2018.10.059 | 2018 | single-step epoxide-driven sol-gel | 7.90 | Mesoporous Al2O3-ZrO2 |  | 125 | No promoter | 0 | 0 | 550 | 6 | 500 | 10 | 6 | 0.1 | 4 | 320 | 76 | 100
https://doi.org/10.1016/j.apcatb.2018.10.059 | 2018 | single-step epoxide-driven sol-gel | 7.90 | Mesoporous Al2O3-ZrO2 |  | 125 | No promoter | 0 | 0 | 550 | 6 | 500 | 10 | 6 | 0.1 | 4 | 360 | 77 | 100
https://doi.org/10.1016/j.apcatb.2018.10.059 | 2018 | single-step epoxide-driven sol-gel | 7.90 | Mesoporous Al2O3-ZrO2 |  | 125 | No promoter | 0 | 0 | 550 | 6 | 500 | 10 | 6 | 0.1 | 4 | 400 | 75 | 100
https://doi.org/10.1016/j.apcatb.2018.10.059 | 2018 | single-step epoxide-driven sol-gel | 7.90 | Mesoporous Al2O3-ZrO2 |  | 125 | No promoter | 0 | 0 | 550 | 6 | 500 | 10 | 6 | 0.1 | 4 | 440 | 71 | 99
https://doi.org/10.1016/j.apcatb.2018.10.059 | 2018 | single-step epoxide-driven sol-gel | 8.20 | Mesoporous Al2O3-ZrO2 |  | 40 | No promoter | 0 | 0 | 550 | 6 | 500 | 10 | 6 | 0.1 | 4 | 240 | 9 | 100
https://doi.org/10.1016/j.apcatb.2018.10.059 | 2018 | single-step epoxide-driven sol-gel | 8.20 | Mesoporous Al2O3-ZrO2 |  | 40 | No promoter | 0 | 0 | 550 | 6 | 500 | 10 | 6 | 0.1 | 4 | 280 | 20 | 99
https://doi.org/10.1016/j.apcatb.2018.10.059 | 2018 | single-step epoxide-driven sol-gel | 8.20 | Mesoporous Al2O3-ZrO2 |  | 40 | No promoter | 0 | 0 | 550 | 6 | 500 | 10 | 6 | 0.1 | 4 | 320 | 40 | 98
https://doi.org/10.1016/j.apcatb.2018.10.059 | 2018 | single-step epoxide-driven sol-gel | 8.20 | Mesoporous Al2O3-ZrO2 |  | 40 | No promoter | 0 | 0 | 550 | 6 | 500 | 10 | 6 | 0.1 | 4 | 360 | 58 | 98
https://doi.org/10.1016/j.apcatb.2018.10.059 | 2018 | single-step epoxide-driven sol-gel | 8.20 | Mesoporous Al2O3-ZrO2 |  | 40 | No promoter | 0 | 0 | 550 | 6 | 500 | 10 | 6 | 0.1 | 4 | 400 | 65 | 97
https://doi.org/10.1016/j.apcatb.2018.10.059 | 2018 | single-step epoxide-driven sol-gel | 8.20 | Mesoporous Al2O3-ZrO2 |  | 40 | No promoter | 0 | 0 | 550 | 6 | 500 | 10 | 6 | 0.1 | 4 | 440 | 66 | 96
https://doi.org/10.1016/j.apcatb.2018.10.059 | 2018 | single-step epoxide-driven sol-gel | 7.75 | ZrO2 |  | 2 | No promoter | 0 | 0 | 550 | 6 | 500 | 10 | 6 | 0.1 | 4 | 240 | 2 | 100
https://doi.org/10.1016/j.apcatb.2018.10.059 | 2018 | single-step epoxide-driven sol-gel | 7.75 | ZrO2 |  | 2 | No promoter | 0 | 0 | 550 | 6 | 500 | 10 | 6 | 0.1 | 4 | 280 | 5 | 97
https://doi.org/10.1016/j.apcatb.2018.10.059 | 2018 | single-step epoxide-driven sol-gel | 7.75 | ZrO2 |  | 2 | No promoter | 0 | 0 | 550 | 6 | 500 | 10 | 6 | 0.1 | 4 | 320 | 9 | 95
https://doi.org/10.1016/j.apcatb.2018.10.059 | 2018 | single-step epoxide-driven sol-gel | 7.75 | ZrO2 |  | 2 | No promoter | 0 | 0 | 550 | 6 | 500 | 10 | 6 | 0.1 | 4 | 360 | 18 | 95
https://doi.org/10.1016/j.apcatb.2018.10.059 | 2018 | single-step epoxide-driven sol-gel | 7.75 | ZrO2 |  | 2 | No promoter | 0 | 0 | 550 | 6 | 500 | 10 | 6 | 0.1 | 4 | 400 | 37 | 95
https://doi.org/10.1016/j.apcatb.2018.10.059 | 2018 | single-step epoxide-driven sol-gel | 7.75 | ZrO2 |  | 2 | No promoter | 0 | 0 | 550 | 6 | 500 | 10 | 6 | 0.1 | 4 | 440 | 61 | 95
https://doi.org/10.1016/j.apcatb.2018.10.059 | 2018 | single-step epoxide-driven sol-gel | 1.00 | Mesoporous Al2O3-ZrO2 |  |  | No promoter | 0 | 0 | 550 | 6 | 500 | 10 | 6 | 0.1 | 4 | 240 | 0 | 87
https://doi.org/10.1016/j.apcatb.2018.10.059 | 2018 | single-step epoxide-driven sol-gel | 1.00 | Mesoporous Al2O3-ZrO2 |  |  | No promoter | 0 | 0 | 550 | 6 | 500 | 10 | 6 | 0.1 | 4 | 280 | 4 | 91
https://doi.org/10.1016/j.apcatb.2018.10.059 | 2018 | single-step epoxide-driven sol-gel | 1.00 | Mesoporous Al2O3-ZrO2 |  |  | No promoter | 0 | 0 | 550 | 6 | 500 | 10 | 6 | 0.1 | 4 | 320 | 10 | 92
https://doi.org/10.1016/j.apcatb.2018.10.059 | 2018 | single-step epoxide-driven sol-gel | 1.00 | Mesoporous Al2O3-ZrO2 |  |  | No promoter | 0 | 0 | 550 | 6 | 500 | 10 | 6 | 0.1 | 4 | 360 | 18 | 91
https://doi.org/10.1016/j.apcatb.2018.10.059 | 2018 | single-step epoxide-driven sol-gel | 1.00 | Mesoporous Al2O3-ZrO2 |  |  | No promoter | 0 | 0 | 550 | 6 | 500 | 10 | 6 | 0.1 | 4 | 400 | 31 | 90
https://doi.org/10.1016/j.apcatb.2018.10.059 | 2018 | single-step epoxide-driven sol-gel | 1.00 | Mesoporous Al2O3-ZrO2 |  |  | No promoter | 0 | 0 | 550 | 6 | 500 | 10 | 6 | 0.1 | 4 | 440 | 43 | 87
https://doi.org/10.1016/j.apcatb.2018.10.059 | 2018 | single-step epoxide-driven sol-gel | 10.00 | Mesoporous Al2O3-ZrO2 |  |  | No promoter | 0 | 0 | 550 | 6 | 500 | 10 | 6 | 0.1 | 4 | 240 | 28 | 100
https://doi.org/10.1016/j.apcatb.2018.10.059 | 2018 | single-step epoxide-driven sol-gel | 10.00 | Mesoporous Al2O3-ZrO2 |  |  | No promoter | 0 | 0 | 550 | 6 | 500 | 10 | 6 | 0.1 | 4 | 280 | 65 | 100
https://doi.org/10.1016/j.apcatb.2018.10.059 | 2018 | single-step epoxide-driven sol-gel | 10.00 | Mesoporous Al2O3-ZrO2 |  |  | No promoter | 0 | 0 | 550 | 6 | 500 | 10 | 6 | 0.1 | 4 | 320 | 75 | 100
https://doi.org/10.1016/j.apcatb.2018.10.059 | 2018 | single-step epoxide-driven sol-gel | 10.00 | Mesoporous Al2O3-ZrO2 |  |  | No promoter | 0 | 0 | 550 | 6 | 500 | 10 | 6 | 0.1 | 4 | 360 | 76 | 99
https://doi.org/10.1016/j.apcatb.2018.10.059 | 2018 | single-step epoxide-driven sol-gel | 10.00 | Mesoporous Al2O3-ZrO2 |  |  | No promoter | 0 | 0 | 550 | 6 | 500 | 10 | 6 | 0.1 | 4 | 400 | 75 | 99
https://doi.org/10.1016/j.apcatb.2018.10.059 | 2018 | single-step epoxide-driven sol-gel | 10.00 | Mesoporous Al2O3-ZrO2 |  |  | No promoter | 0 | 0 | 550 | 6 | 500 | 10 | 6 | 0.1 | 4 | 440 | 71 | 98
https://doi.org/10.1016/j.apcatb.2018.10.059 | 2018 | single-step epoxide-driven sol-gel | 20.00 | Mesoporous Al2O3-ZrO2 | 22 |  | No promoter | 0 | 0 | 550 | 6 | 500 | 10 | 6 | 0.1 | 4 | 240 | 49 | 100
https://doi.org/10.1016/j.apcatb.2018.10.059 | 2018 | single-step epoxide-driven sol-gel | 20.00 | Mesoporous Al2O3-ZrO2 | 22 |  | No promoter | 0 | 0 | 550 | 6 | 500 | 10 | 6 | 0.1 | 4 | 280 | 74 | 100
https://doi.org/10.1016/j.apcatb.2018.10.059 | 2018 | single-step epoxide-driven sol-gel | 20.00 | Mesoporous Al2O3-ZrO2 | 22 |  | No promoter | 0 | 0 | 550 | 6 | 500 | 10 | 6 | 0.1 | 4 | 320 | 78 | 100
https://doi.org/10.1016/j.apcatb.2018.10.059 | 2018 | single-step epoxide-driven sol-gel | 20.00 | Mesoporous Al2O3-ZrO2 | 22 |  | No promoter | 0 | 0 | 550 | 6 | 500 | 10 | 6 | 0.1 | 4 | 360 | 76 | 99
https://doi.org/10.1016/j.apcatb.2018.10.059 | 2018 | single-step epoxide-driven sol-gel | 20.00 | Mesoporous Al2O3-ZrO2 | 22 |  | No promoter | 0 | 0 | 550 | 6 | 500 | 10 | 6 | 0.1 | 4 | 400 | 74 | 99
https://doi.org/10.1016/j.apcatb.2018.10.059 | 2018 | single-step epoxide-driven sol-gel | 20.00 | Mesoporous Al2O3-ZrO2 | 22 |  | No promoter | 0 | 0 | 550 | 6 | 500 | 10 | 6 | 0.1 | 4 | 440 | 71 | 98
https://doi.org/10.1016/j.apcatb.2018.10.059 | 2018 | single-step epoxide-driven sol-gel | 30.00 | Mesoporous Al2O3-ZrO2 |  |  | No promoter | 0 | 0 | 550 | 6 | 500 | 10 | 6 | 0.1 | 4 | 240 | 60 | 100
https://doi.org/10.1016/j.apcatb.2018.10.059 | 2018 | single-step epoxide-driven sol-gel | 30.00 | Mesoporous Al2O3-ZrO2 |  |  | No promoter | 0 | 0 | 550 | 6 | 500 | 10 | 6 | 0.1 | 4 | 280 | 75 | 100
https://doi.org/10.1016/j.apcatb.2018.10.059 | 2018 | single-step epoxide-driven sol-gel | 30.00 | Mesoporous Al2O3-ZrO2 |  |  | No promoter | 0 | 0 | 550 | 6 | 500 | 10 | 6 | 0.1 | 4 | 320 | 77 | 100
https://doi.org/10.1016/j.apcatb.2018.10.059 | 2018 | single-step epoxide-driven sol-gel | 30.00 | Mesoporous Al2O3-ZrO2 |  |  | No promoter | 0 | 0 | 550 | 6 | 500 | 10 | 6 | 0.1 | 4 | 360 | 75 | 99
https://doi.org/10.1016/j.apcatb.2018.10.059 | 2018 | single-step epoxide-driven sol-gel | 30.00 | Mesoporous Al2O3-ZrO2 |  |  | No promoter | 0 | 0 | 550 | 6 | 500 | 10 | 6 | 0.1 | 4 | 400 | 72 | 99
https://doi.org/10.1016/j.apcatb.2018.10.059 | 2018 | single-step epoxide-driven sol-gel | 30.00 | Mesoporous Al2O3-ZrO2 |  |  | No promoter | 0 | 0 | 550 | 6 | 500 | 10 | 6 | 0.1 | 4 | 440 | 68 | 98
https://doi.org/10.1016/j.ijhydene.2017.11.052 | 2018 | one-pot evaporation induced self-assemble (EISA) | 9.90 | Ordered mesoporous CaO-Al2O3 nanocomposites | 5.0 | 316 | No promoter | 0 | 0 | 550 | 4 | 600 | 1 | 30 | 0.1 | 4 | 300 | 8 | 88
https://doi.org/10.1016/j.ijhydene.2017.11.052 | 2018 | one-pot evaporation induced self-assemble (EISA) | 9.90 | Ordered mesoporous CaO-Al2O3 nanocomposites | 5.0 | 316 | No promoter | 0 | 0 | 550 | 4 | 600 | 1 | 30 | 0.1 | 4 | 340 | 20 | 85
https://doi.org/10.1016/j.ijhydene.2017.11.052 | 2018 | one-pot evaporation induced self-assemble (EISA) | 9.90 | Ordered mesoporous CaO-Al2O3 nanocomposites | 5.0 | 316 | No promoter | 0 | 0 | 550 | 4 | 600 | 1 | 30 | 0.1 | 4 | 360 | 30 | 85
https://doi.org/10.1016/j.ijhydene.2017.11.052 | 2018 | one-pot evaporation induced self-assemble (EISA) | 9.90 | Ordered mesoporous CaO-Al2O3 nanocomposites | 5.0 | 316 | No promoter | 0 | 0 | 550 | 4 | 600 | 1 | 30 | 0.1 | 4 | 380 | 47 | 87
https://doi.org/10.1016/j.ijhydene.2017.11.052 | 2018 | one-pot evaporation induced self-assemble (EISA) | 9.90 | Ordered mesoporous CaO-Al2O3 nanocomposites | 5.0 | 316 | No promoter | 0 | 0 | 550 | 4 | 600 | 1 | 30 | 0.1 | 4 | 400 | 60 | 92
https://doi.org/10.1016/j.ijhydene.2017.11.052 | 2018 | one-pot evaporation induced self-assemble (EISA) | 9.90 | Ordered mesoporous CaO-Al2O3 nanocomposites | 5.0 | 316 | No promoter | 0 | 0 | 550 | 4 | 600 | 1 | 30 | 0.1 | 4 | 420 | 69 | 95
https://doi.org/10.1016/j.ijhydene.2017.11.052 | 2018 | one-pot evaporation induced self-assemble (EISA) | 9.90 | Ordered mesoporous CaO-Al2O3 nanocomposites | 5.0 | 316 | No promoter | 0 | 0 | 550 | 4 | 600 | 1 | 30 | 0.1 | 4 | 450 | 73 | 95
https://doi.org/10.1016/j.ijhydene.2017.11.052 | 2018 | one-pot evaporation induced self-assemble (EISA) | 9.90 | Ordered mesoporous CaO-Al2O3 nanocomposites | 5.0 | 316 | No promoter | 0 | 0 | 550 | 4 | 600 | 1 | 30 | 0.1 | 4 | 500 | 69 | 87
https://doi.org/10.1016/j.ijhydene.2017.11.052 | 2018 | one-pot evaporation induced self-assemble (EISA) | 9.90 | Ordered mesoporous CaO-Al2O3 nanocomposites | 5.0 | 314 | Ru | 44 | 0.90 | 550 | 4 | 600 | 1 | 30 | 0.1 | 4 | 300 | 16 | 92
https://doi.org/10.1016/j.ijhydene.2017.11.052 | 2018 | one-pot evaporation induced self-assemble (EISA) | 9.90 | Ordered mesoporous CaO-Al2O3 nanocomposites | 5.0 | 314 | Ru | 44 | 0.90 | 550 | 4 | 600 | 1 | 30 | 0.1 | 4 | 340 | 44 | 93
https://doi.org/10.1016/j.ijhydene.2017.11.052 | 2018 | one-pot evaporation induced self-assemble (EISA) | 9.90 | Ordered mesoporous CaO-Al2O3 nanocomposites | 5.0 | 314 | Ru | 44 | 0.90 | 550 | 4 | 600 | 1 | 30 | 0.1 | 4 | 360 | 60 | 95
https://doi.org/10.1016/j.ijhydene.2017.11.052 | 2018 | one-pot evaporation induced self-assemble (EISA) | 9.90 | Ordered mesoporous CaO-Al2O3 nanocomposites | 5.0 | 314 | Ru | 44 | 0.90 | 550 | 4 | 600 | 1 | 30 | 0.1 | 4 | 380 | 70 | 97
https://doi.org/10.1016/j.ijhydene.2017.11.052 | 2018 | one-pot evaporation induced self-assemble (EISA) | 9.90 | Ordered mesoporous CaO-Al2O3 nanocomposites | 5.0 | 314 | Ru | 44 | 0.90 | 550 | 4 | 600 | 1 | 30 | 0.1 | 4 | 400 | 75 | 98
https://doi.org/10.1016/j.ijhydene.2017.11.052 | 2018 | one-pot evaporation induced self-assemble (EISA) | 9.90 | Ordered mesoporous CaO-Al2O3 nanocomposites | 5.0 | 314 | Ru | 44 | 0.90 | 550 | 4 | 600 | 1 | 30 | 0.1 | 4 | 420 | 78 | 97
https://doi.org/10.1016/j.ijhydene.2017.11.052 | 2018 | one-pot evaporation induced self-assemble (EISA) | 9.90 | Ordered mesoporous CaO-Al2O3 nanocomposites | 5.0 | 314 | Ru | 44 | 0.90 | 550 | 4 | 600 | 1 | 30 | 0.1 | 4 | 450 | 75 | 96
https://doi.org/10.1016/j.ijhydene.2017.11.052 | 2018 | one-pot evaporation induced self-assemble (EISA) | 9.90 | Ordered mesoporous CaO-Al2O3 nanocomposites | 5.0 | 314 | Ru | 44 | 0.90 | 550 | 4 | 600 | 1 | 30 | 0.1 | 4 | 500 | 70 | 87
https://doi.org/10.1016/j.ijhydene.2017.11.052 | 2018 | one-pot evaporation induced self-assemble (EISA) | 10.10 | Ordered mesoporous CaO-Al2O3 nanocomposites | 5.0 | 308 | Ru | 44 | 0.90 | 550 | 4 | 600 | 1 | 30 | 0.1 | 4 | 300 | 32 | 96
https://doi.org/10.1016/j.ijhydene.2017.11.052 | 2018 | one-pot evaporation induced self-assemble (EISA) | 10.10 | Ordered mesoporous CaO-Al2O3 nanocomposites | 5.0 | 308 | Ru | 44 | 0.90 | 550 | 4 | 600 | 1 | 30 | 0.1 | 4 | 340 | 69 | 98
https://doi.org/10.1016/j.ijhydene.2017.11.052 | 2018 | one-pot evaporation induced self-assemble (EISA) | 10.10 | Ordered mesoporous CaO-Al2O3 nanocomposites | 5.0 | 308 | Ru | 44 | 0.90 | 550 | 4 | 600 | 1 | 30 | 0.1 | 4 | 360 | 78 | 99
https://doi.org/10.1016/j.ijhydene.2017.11.052 | 2018 | one-pot evaporation induced self-assemble (EISA) | 10.10 | Ordered mesoporous CaO-Al2O3 nanocomposites | 5.0 | 308 | Ru | 44 | 0.90 | 550 | 4 | 600 | 1 | 30 | 0.1 | 4 | 380 | 83 | 100
https://doi.org/10.1016/j.ijhydene.2017.11.052 | 2018 | one-pot evaporation induced self-assemble (EISA) | 10.10 | Ordered mesoporous CaO-Al2O3 nanocomposites | 5.0 | 308 | Ru | 44 | 0.90 | 550 | 4 | 600 | 1 | 30 | 0.1 | 4 | 400 | 83 | 99
https://doi.org/10.1016/j.ijhydene.2017.11.052 | 2018 | one-pot evaporation induced self-assemble (EISA) | 10.10 | Ordered mesoporous CaO-Al2O3 nanocomposites | 5.0 | 308 | Ru | 44 | 0.90 | 550 | 4 | 600 | 1 | 30 | 0.1 | 4 | 420 | 81 | 98
https://doi.org/10.1016/j.ijhydene.2017.11.052 | 2018 | one-pot evaporation induced self-assemble (EISA) | 10.10 | Ordered mesoporous CaO-Al2O3 nanocomposites | 5.0 | 308 | Ru | 44 | 0.90 | 550 | 4 | 600 | 1 | 30 | 0.1 | 4 | 450 | 76 | 96
https://doi.org/10.1016/j.ijhydene.2017.11.052 | 2018 | one-pot evaporation induced self-assemble (EISA) | 10.10 | Ordered mesoporous CaO-Al2O3 nanocomposites | 5.0 | 308 | Ru | 44 | 0.90 | 550 | 4 | 600 | 1 | 30 | 0.1 | 4 | 500 | 68 | 87
https://doi.org/10.1016/j.ijhydene.2018.08.163 | 2018 | sol-gel | 30.00 | Al2O3 | 4.2 | 269.2 | No promoter | 0 | 0 | 700 | 3 | 600 | 2 | 9 | 0.1 | 3.5 | 200 | 2 | 100
https://doi.org/10.1016/j.ijhydene.2018.08.163 | 2018 | sol-gel | 30.00 | Al2O3 | 4.2 | 269.2 | No promoter | 0 | 0 | 700 | 3 | 600 | 2 | 9 | 0.1 | 3.5 | 250 | 20 | 100
https://doi.org/10.1016/j.ijhydene.2018.08.163 | 2018 | sol-gel | 30.00 | Al2O3 | 4.2 | 269.2 | No promoter | 0 | 0 | 700 | 3 | 600 | 2 | 9 | 0.1 | 3.5 | 300 | 70 | 99
https://doi.org/10.1016/j.ijhydene.2018.08.163 | 2018 | sol-gel | 30.00 | Al2O3 | 4.2 | 269.2 | No promoter | 0 | 0 | 700 | 3 | 600 | 2 | 9 | 0.1 | 3.5 | 350 | 73 | 99
https://doi.org/10.1016/j.ijhydene.2018.08.163 | 2018 | sol-gel | 30.00 | Al2O3 | 4.2 | 269.2 | No promoter | 0 | 0 | 700 | 3 | 600 | 2 | 9 | 0.1 | 3.5 | 400 | 70 | 98
https://doi.org/10.1016/j.ijhydene.2018.08.163 | 2018 | sol-gel | 30.00 | Al2O3 | 4.2 | 269.2 | No promoter | 0 | 0 | 700 | 3 | 600 | 2 | 9 | 0.1 | 3.5 | 450 | 68 | 96
https://doi.org/10.1016/j.ijhydene.2018.08.163 | 2018 | sol-gel | 30.00 | Al2O3.xSiO2 composite | 3.53 | 254 | No promoter | 0 | 0 | 700 | 3 | 600 | 2 | 9 | 0.1 | 3.5 | 200 | 3 | 100
https://doi.org/10.1016/j.ijhydene.2018.08.163 | 2018 | sol-gel | 30.00 | Al2O3.xSiO2 composite | 3.53 | 254 | No promoter | 0 | 0 | 700 | 3 | 600 | 2 | 9 | 0.1 | 3.5 | 250 | 24 | 100
https://doi.org/10.1016/j.ijhydene.2018.08.163 | 2018 | sol-gel | 30.00 | Al2O3.xSiO2 composite | 3.53 | 254 | No promoter | 0 | 0 | 700 | 3 | 600 | 2 | 9 | 0.1 | 3.5 | 300 | 71 | 98
https://doi.org/10.1016/j.ijhydene.2018.08.163 | 2018 | sol-gel | 30.00 | Al2O3.xSiO2 composite | 3.53 | 254 | No promoter | 0 | 0 | 700 | 3 | 600 | 2 | 9 | 0.1 | 3.5 | 350 | 73 | 99
https://doi.org/10.1016/j.ijhydene.2018.08.163 | 2018 | sol-gel | 30.00 | Al2O3.xSiO2 composite | 3.53 | 254 | No promoter | 0 | 0 | 700 | 3 | 600 | 2 | 9 | 0.1 | 3.5 | 400 | 68 | 97
https://doi.org/10.1016/j.ijhydene.2018.08.163 | 2018 | sol-gel | 30.00 | Al2O3.xSiO2 composite | 3.53 | 254 | No promoter | 0 | 0 | 700 | 3 | 600 | 2 | 9 | 0.1 | 3.5 | 450 | 65 | 94
https://doi.org/10.1016/j.ijhydene.2018.08.163 | 2018 | sol-gel | 30.00 | Al2O3.xSiO2 composite | 4.57 | 281 | No promoter | 0 | 0 | 700 | 3 | 600 | 2 | 9 | 0.1 | 3.5 | 200 | 3 | 100
https://doi.org/10.1016/j.ijhydene.2018.08.163 | 2018 | sol-gel | 30.00 | Al2O3.xSiO2 composite | 4.57 | 281 | No promoter | 0 | 0 | 700 | 3 | 600 | 2 | 9 | 0.1 | 3.5 | 250 | 30 | 100
https://doi.org/10.1016/j.ijhydene.2018.08.163 | 2018 | sol-gel | 30.00 | Al2O3.xSiO2 composite | 4.57 | 281 | No promoter | 0 | 0 | 700 | 3 | 600 | 2 | 9 | 0.1 | 3.5 | 300 | 77 | 99
https://doi.org/10.1016/j.ijhydene.2018.08.163 | 2018 | sol-gel | 30.00 | Al2O3.xSiO2 composite | 4.57 | 281 | No promoter | 0 | 0 | 700 | 3 | 600 | 2 | 9 | 0.1 | 3.5 | 350 | 82 | 98
https://doi.org/10.1016/j.ijhydene.2018.08.163 | 2018 | sol-gel | 30.00 | Al2O3.xSiO2 composite | 4.57 | 281 | No promoter | 0 | 0 | 700 | 3 | 600 | 2 | 9 | 0.1 | 3.5 | 400 | 72 | 97
https://doi.org/10.1016/j.ijhydene.2018.08.163 | 2018 | sol-gel | 30.00 | Al2O3.xSiO2 composite | 4.57 | 281 | No promoter | 0 | 0 | 700 | 3 | 600 | 2 | 9 | 0.1 | 3.5 | 450 | 60 | 94
https://doi.org/10.1016/j.ijhydene.2018.08.163 | 2018 | sol-gel | 30.00 | Al2O3.xSiO2 composite | 4.82 | 235.3 | No promoter | 0 | 0 | 700 | 3 | 600 | 2 | 9 | 0.1 | 3.5 | 200 | 3 | 100
https://doi.org/10.1016/j.ijhydene.2018.08.163 | 2018 | sol-gel | 30.00 | Al2O3.xSiO2 composite | 4.82 | 235.3 | No promoter | 0 | 0 | 700 | 3 | 600 | 2 | 9 | 0.1 | 3.5 | 250 | 31 | 95
https://doi.org/10.1016/j.ijhydene.2018.08.163 | 2018 | sol-gel | 30.00 | Al2O3.xSiO2 composite | 4.82 | 235.3 | No promoter | 0 | 0 | 700 | 3 | 600 | 2 | 9 | 0.1 | 3.5 | 300 | 71 | 98
https://doi.org/10.1016/j.ijhydene.2018.08.163 | 2018 | sol-gel | 30.00 | Al2O3.xSiO2 composite | 4.82 | 235.3 | No promoter | 0 | 0 | 700 | 3 | 600 | 2 | 9 | 0.1 | 3.5 | 350 | 72 | 98
https://doi.org/10.1016/j.ijhydene.2018.08.163 | 2018 | sol-gel | 30.00 | Al2O3.xSiO2 composite | 4.82 | 235.3 | No promoter | 0 | 0 | 700 | 3 | 600 | 2 | 9 | 0.1 | 3.5 | 400 | 70 | 97
https://doi.org/10.1016/j.ijhydene.2018.08.163 | 2018 | sol-gel | 30.00 | Al2O3.xSiO2 composite | 4.82 | 235.3 | No promoter | 0 | 0 | 700 | 3 | 600 | 2 | 9 | 0.1 | 3.5 | 450 | 66 | 99
https://doi.org/10.1016/j.ijhydene.2018.08.163 | 2018 | sol-gel | 30.00 | Al2O3.xSiO2 composite | 4.56 | 290.5 | No promoter | 0 | 0 | 700 | 3 | 600 | 2 | 9 | 0.1 | 3.5 | 200 | 5 | 100
https://doi.org/10.1016/j.ijhydene.2018.08.163 | 2018 | sol-gel | 30.00 | Al2O3.xSiO2 composite | 4.56 | 290.5 | No promoter | 0 | 0 | 700 | 3 | 600 | 2 | 9 | 0.1 | 3.5 | 250 | 40 | 100
https://doi.org/10.1016/j.ijhydene.2018.08.163 | 2018 | sol-gel | 30.00 | Al2O3.xSiO2 composite | 4.56 | 290.5 | No promoter | 0 | 0 | 700 | 3 | 600 | 2 | 9 | 0.1 | 3.5 | 300 | 73 | 99
https://doi.org/10.1016/j.ijhydene.2018.08.163 | 2018 | sol-gel | 30.00 | Al2O3.xSiO2 composite | 4.56 | 290.5 | No promoter | 0 | 0 | 700 | 3 | 600 | 2 | 9 | 0.1 | 3.5 | 350 | 73 | 99
https://doi.org/10.1016/j.ijhydene.2018.08.163 | 2018 | sol-gel | 30.00 | Al2O3.xSiO2 composite | 4.56 | 290.5 | No promoter | 0 | 0 | 700 | 3 | 600 | 2 | 9 | 0.1 | 3.5 | 400 | 70 | 98
https://doi.org/10.1016/j.ijhydene.2018.08.163 | 2018 | sol-gel | 30.00 | Al2O3.xSiO2 composite | 4.56 | 290.5 | No promoter | 0 | 0 | 700 | 3 | 600 | 2 | 9 | 0.1 | 3.5 | 450 | 64 | 93
https://doi.org/10.1016/j.ijhydene.2018.08.163 | 2018 | sol-gel | 30.00 | Al2O3.xSiO2 composite | 5.14 | 163.3 | No promoter | 0 | 0 | 700 | 3 | 600 | 2 | 9 | 0.1 | 3.5 | 200 | 3 | 100
https://doi.org/10.1016/j.ijhydene.2018.08.163 | 2018 | sol-gel | 30.00 | Al2O3.xSiO2 composite | 5.14 | 163.3 | No promoter | 0 | 0 | 700 | 3 | 600 | 2 | 9 | 0.1 | 3.5 | 250 | 37 | 94
https://doi.org/10.1016/j.ijhydene.2018.08.163 | 2018 | sol-gel | 30.00 | Al2O3.xSiO2 composite | 5.14 | 163.3 | No promoter | 0 | 0 | 700 | 3 | 600 | 2 | 9 | 0.1 | 3.5 | 300 | 69 | 98
https://doi.org/10.1016/j.ijhydene.2018.08.163 | 2018 | sol-gel | 30.00 | Al2O3.xSiO2 composite | 5.14 | 163.3 | No promoter | 0 | 0 | 700 | 3 | 600 | 2 | 9 | 0.1 | 3.5 | 350 | 72 | 98
https://doi.org/10.1016/j.ijhydene.2018.08.163 | 2018 | sol-gel | 30.00 | Al2O3.xSiO2 composite | 5.14 | 163.3 | No promoter | 0 | 0 | 700 | 3 | 600 | 2 | 9 | 0.1 | 3.5 | 400 | 69 | 97
https://doi.org/10.1016/j.ijhydene.2018.08.163 | 2018 | sol-gel | 30.00 | Al2O3.xSiO2 composite | 5.14 | 163.3 | No promoter | 0 | 0 | 700 | 3 | 600 | 2 | 9 | 0.1 | 3.5 | 450 | 60 | 90
https://doi.org/10.1016/j.scitotenv.2017.12.308 | 2018 | deposition precipitation | 20.00 | MCM-41 | 5.6 | 319 | No promoter | 0 | 0 | 500 | 4 | 470 | 2 | 21 | 0.1 | 4 | 260 | 2 | 61
https://doi.org/10.1016/j.scitotenv.2017.12.308 | 2018 | deposition precipitation | 20.00 | MCM-41 | 5.6 | 319 | No promoter | 0 | 0 | 500 | 4 | 470 | 2 | 21 | 0.1 | 4 | 300 | 12 | 68
https://doi.org/10.1016/j.scitotenv.2017.12.308 | 2018 | deposition precipitation | 20.00 | MCM-41 | 5.6 | 319 | No promoter | 0 | 0 | 500 | 4 | 470 | 2 | 21 | 0.1 | 4 | 340 | 40 | 91
https://doi.org/10.1016/j.scitotenv.2017.12.308 | 2018 | deposition precipitation | 20.00 | MCM-41 | 5.6 | 319 | No promoter | 0 | 0 | 500 | 4 | 470 | 2 | 21 | 0.1 | 4 | 380 | 63 | 96
https://doi.org/10.1016/j.scitotenv.2017.12.308 | 2018 | deposition precipitation | 20.00 | MCM-41 | 5.6 | 319 | No promoter | 0 | 0 | 500 | 4 | 470 | 2 | 21 | 0.1 | 4 | 420 | 74 | 98
https://doi.org/10.1016/j.scitotenv.2017.12.308 | 2018 | deposition precipitation | 20.00 | MCM-41 | 5.6 | 319 | No promoter | 0 | 0 | 500 | 4 | 470 | 2 | 21 | 0.1 | 4 | 460 | 71 | 96
https://doi.org/10.1016/j.scitotenv.2017.12.308 | 2018 | deposition precipitation | 20.00 | MCM-41 | 4.9 | 254 | Ce | 58 | 5.00 | 500 | 4 | 470 | 2 | 3 | 0.1 | 4 | 260 | 6 | 68
https://doi.org/10.1016/j.scitotenv.2017.12.308 | 2018 | deposition precipitation | 20.00 | MCM-41 | 4.9 | 254 | Ce | 58 | 5.00 | 500 | 4 | 470 | 2 | 3 | 0.1 | 4 | 300 | 26 | 88
https://doi.org/10.1016/j.scitotenv.2017.12.308 | 2018 | deposition precipitation | 20.00 | MCM-41 | 4.9 | 254 | Ce | 58 | 5.00 | 500 | 4 | 470 | 2 | 3 | 0.1 | 4 | 340 | 54 | 95
https://doi.org/10.1016/j.scitotenv.2017.12.308 | 2018 | deposition precipitation | 20.00 | MCM-41 | 4.9 | 254 | Ce | 58 | 5.00 | 500 | 4 | 470 | 2 | 3 | 0.1 | 4 | 380 | 73 | 98
https://doi.org/10.1016/j.scitotenv.2017.12.308 | 2018 | deposition precipitation | 20.00 | MCM-41 | 4.9 | 254 | Ce | 58 | 5.00 | 500 | 4 | 470 | 2 | 3 | 0.1 | 4 | 420 | 75 | 98
https://doi.org/10.1016/j.scitotenv.2017.12.308 | 2018 | deposition precipitation | 20.00 | MCM-41 | 4.9 | 254 | Ce | 58 | 5.00 | 500 | 4 | 470 | 2 | 3 | 0.1 | 4 | 460 | 73 | 96
https://doi.org/10.1016/j.scitotenv.2017.12.308 | 2018 | deposition precipitation | 20.00 | MCM-41 | 4.3 | 245 | Ce | 58 | 10.00 | 500 | 4 | 470 | 2 | 3 | 0.1 | 4 | 260 | 8 | 81
https://doi.org/10.1016/j.scitotenv.2017.12.308 | 2018 | deposition precipitation | 20.00 | MCM-41 | 4.3 | 245 | Ce | 58 | 10.00 | 500 | 4 | 470 | 2 | 3 | 0.1 | 4 | 300 | 43 | 96
https://doi.org/10.1016/j.scitotenv.2017.12.308 | 2018 | deposition precipitation | 20.00 | MCM-41 | 4.3 | 245 | Ce | 58 | 10.00 | 500 | 4 | 470 | 2 | 3 | 0.1 | 4 | 340 | 73 | 99
https://doi.org/10.1016/j.scitotenv.2017.12.308 | 2018 | deposition precipitation | 20.00 | MCM-41 | 4.3 | 245 | Ce | 58 | 10.00 | 500 | 4 | 470 | 2 | 3 | 0.1 | 4 | 380 | 78 | 100
https://doi.org/10.1016/j.scitotenv.2017.12.308 | 2018 | deposition precipitation | 20.00 | MCM-41 | 4.3 | 245 | Ce | 58 | 10.00 | 500 | 4 | 470 | 2 | 3 | 0.1 | 4 | 420 | 81 | 100
https://doi.org/10.1016/j.scitotenv.2017.12.308 | 2018 | deposition precipitation | 20.00 | MCM-41 | 4.3 | 245 | Ce | 58 | 10.00 | 500 | 4 | 470 | 2 | 3 | 0.1 | 4 | 460 | 76 | 100
https://doi.org/10.1016/j.ijhydene.2017.12.082 | 2018 | urea hydrolysis method | 15.30 | (Mg,Al)Ox | 8.16 | 207 | No promoter | 0 | 0 | 600 | 6 | 700 | 2 | 45 | 0.1 | 4 | 200 | 10 | 100
https://doi.org/10.1016/j.ijhydene.2017.12.082 | 2018 | urea hydrolysis method | 15.30 | (Mg,Al)Ox | 8.16 | 207 | No promoter | 0 | 0 | 600 | 6 | 700 | 2 | 45 | 0.1 | 4 | 250 | 35 | 100
https://doi.org/10.1016/j.ijhydene.2017.12.082 | 2018 | urea hydrolysis method | 15.30 | (Mg,Al)Ox | 8.16 | 207 | No promoter | 0 | 0 | 600 | 6 | 700 | 2 | 45 | 0.1 | 4 | 300 | 70 | 99
https://doi.org/10.1016/j.ijhydene.2017.12.082 | 2018 | urea hydrolysis method | 15.30 | (Mg,Al)Ox | 8.16 | 207 | No promoter | 0 | 0 | 600 | 6 | 700 | 2 | 45 | 0.1 | 4 | 350 | 85 | 100
https://doi.org/10.1016/j.ijhydene.2017.12.082 | 2018 | urea hydrolysis method | 15.30 | (Mg,Al)Ox | 8.16 | 207 | No promoter | 0 | 0 | 600 | 6 | 700 | 2 | 45 | 0.1 | 4 | 400 | 85 | 100
https://doi.org/10.1016/j.ijhydene.2017.12.082 | 2018 | urea hydrolysis method | 15.30 | (Mg,Al)Ox | 8.16 | 207 | No promoter | 0 | 0 | 600 | 6 | 700 | 2 | 45 | 0.1 | 4 | 450 | 78 | 99
https://doi.org/10.1016/j.ijhydene.2017.12.082 | 2018 | urea hydrolysis method | 15.30 | (Mg,Al)Ox | 6.92 | 184 | La | 57 | 2.50 | 600 | 6 | 700 | 2 | 45 | 0.1 | 4 | 200 | 15 | 100
https://doi.org/10.1016/j.ijhydene.2017.12.082 | 2018 | urea hydrolysis method | 15.30 | (Mg,Al)Ox | 6.92 | 184 | La | 57 | 2.50 | 600 | 6 | 700 | 2 | 45 | 0.1 | 4 | 250 | 50 | 100
https://doi.org/10.1016/j.ijhydene.2017.12.082 | 2018 | urea hydrolysis method | 15.30 | (Mg,Al)Ox | 6.92 | 184 | La | 57 | 2.50 | 600 | 6 | 700 | 2 | 45 | 0.1 | 4 | 300 | 80 | 100
https://doi.org/10.1016/j.ijhydene.2017.12.082 | 2018 | urea hydrolysis method | 15.30 | (Mg,Al)Ox | 6.92 | 184 | La | 57 | 2.50 | 600 | 6 | 700 | 2 | 45 | 0.1 | 4 | 350 | 85 | 100
https://doi.org/10.1016/j.ijhydene.2017.12.082 | 2018 | urea hydrolysis method | 15.30 | (Mg,Al)Ox | 6.92 | 184 | La | 57 | 2.50 | 600 | 6 | 700 | 2 | 45 | 0.1 | 4 | 400 | 85 | 100
https://doi.org/10.1016/j.ijhydene.2017.12.082 | 2018 | urea hydrolysis method | 15.30 | (Mg,Al)Ox | 6.92 | 184 | La | 57 | 2.50 | 600 | 6 | 700 | 2 | 45 | 0.1 | 4 | 450 | 78 | 98
https://doi.org/10.1016/j.ijhydene.2017.12.082 | 2018 | urea hydrolysis method | 15.10 | (Mg,Al)Ox | 6.57 | 177 | La | 57 | 5.70 | 600 | 6 | 700 | 2 | 45 | 0.1 | 4 | 200 | 22 | 100
https://doi.org/10.1016/j.ijhydene.2017.12.082 | 2018 | urea hydrolysis method | 15.10 | (Mg,Al)Ox | 6.57 | 177 | La | 57 | 5.70 | 600 | 6 | 700 | 2 | 45 | 0.1 | 4 | 250 | 61 | 100
https://doi.org/10.1016/j.ijhydene.2017.12.082 | 2018 | urea hydrolysis method | 15.10 | (Mg,Al)Ox | 6.57 | 177 | La | 57 | 5.70 | 600 | 6 | 700 | 2 | 45 | 0.1 | 4 | 300 | 82 | 99
https://doi.org/10.1016/j.ijhydene.2017.12.082 | 2018 | urea hydrolysis method | 15.10 | (Mg,Al)Ox | 6.57 | 177 | La | 57 | 5.70 | 600 | 6 | 700 | 2 | 45 | 0.1 | 4 | 350 | 88 | 99
https://doi.org/10.1016/j.ijhydene.2017.12.082 | 2018 | urea hydrolysis method | 15.10 | (Mg,Al)Ox | 6.57 | 177 | La | 57 | 5.70 | 600 | 6 | 700 | 2 | 45 | 0.1 | 4 | 400 | 86 | 99
https://doi.org/10.1016/j.ijhydene.2017.12.082 | 2018 | urea hydrolysis method | 15.10 | (Mg,Al)Ox | 6.57 | 177 | La | 57 | 5.70 | 600 | 6 | 700 | 2 | 45 | 0.1 | 4 | 450 | 78 | 98
https://doi.org/10.1016/j.ijhydene.2017.12.082 | 2018 | urea hydrolysis method | 15.50 | (Mg,Al)Ox | 6.72 | 126 | La | 57 | 8.40 | 600 | 6 | 700 | 2 | 45 | 0.1 | 4 | 200 | 20 | 100
https://doi.org/10.1016/j.ijhydene.2017.12.082 | 2018 | urea hydrolysis method | 15.50 | (Mg,Al)Ox | 6.72 | 126 | La | 57 | 8.40 | 600 | 6 | 700 | 2 | 45 | 0.1 | 4 | 250 | 59 | 96
https://doi.org/10.1016/j.ijhydene.2017.12.082 | 2018 | urea hydrolysis method | 15.50 | (Mg,Al)Ox | 6.72 | 126 | La | 57 | 8.40 | 600 | 6 | 700 | 2 | 45 | 0.1 | 4 | 300 | 83 | 95
https://doi.org/10.1016/j.ijhydene.2017.12.082 | 2018 | urea hydrolysis method | 15.50 | (Mg,Al)Ox | 6.72 | 126 | La | 57 | 8.40 | 600 | 6 | 700 | 2 | 45 | 0.1 | 4 | 350 | 88 | 96
https://doi.org/10.1016/j.ijhydene.2017.12.082 | 2018 | urea hydrolysis method | 15.50 | (Mg,Al)Ox | 6.72 | 126 | La | 57 | 8.40 | 600 | 6 | 700 | 2 | 45 | 0.1 | 4 | 400 | 86 | 96
https://doi.org/10.1016/j.ijhydene.2017.12.082 | 2018 | urea hydrolysis method | 15.50 | (Mg,Al)Ox | 6.72 | 126 | La | 57 | 8.40 | 600 | 6 | 700 | 2 | 45 | 0.1 | 4 | 450 | 80 | 94
https://doi.org/10.1016/j.ijhydene.2017.12.082 | 2018 | co-precipitation | 14.90 | (Mg,Al)Ox | 7.96 | 224 | La | 57 | 5.50 | 600 | 6 | 700 | 2 | 45 | 0.1 | 4 | 200 | 22 | 100
https://doi.org/10.1016/j.ijhydene.2017.12.082 | 2018 | co-precipitation | 14.90 | (Mg,Al)Ox | 7.96 | 224 | La | 57 | 5.50 | 600 | 6 | 700 | 2 | 45 | 0.1 | 4 | 250 | 61 | 100
https://doi.org/10.1016/j.ijhydene.2017.12.082 | 2018 | co-precipitation | 14.90 | (Mg,Al)Ox | 7.96 | 224 | La | 57 | 5.50 | 600 | 6 | 700 | 2 | 45 | 0.1 | 4 | 300 | 82 | 99
https://doi.org/10.1016/j.ijhydene.2017.12.082 | 2018 | co-precipitation | 14.90 | (Mg,Al)Ox | 7.96 | 224 | La | 57 | 5.50 | 600 | 6 | 700 | 2 | 45 | 0.1 | 4 | 350 | 88 | 99
https://doi.org/10.1016/j.ijhydene.2017.12.082 | 2018 | co-precipitation | 14.90 | (Mg,Al)Ox | 7.96 | 224 | La | 57 | 5.50 | 600 | 6 | 700 | 2 | 45 | 0.1 | 4 | 400 | 86 | 99
https://doi.org/10.1016/j.ijhydene.2017.12.082 | 2018 | co-precipitation | 14.90 | (Mg,Al)Ox | 7.96 | 224 | La | 57 | 5.50 | 600 | 6 | 700 | 2 | 45 | 0.1 | 4 | 450 | 79 | 97
https://doi.org/10.1016/j.ijhydene.2017.12.082 | 2018 | urea hydrolysis method | 20.00 | (Mg,Al)Ox |  |  | La | 57 | 5.00 | 600 | 6 | 700 | 2 | 45 | 0.1 | 4 | 200 | 29 | 98
https://doi.org/10.1016/j.ijhydene.2017.12.082 | 2018 | urea hydrolysis method | 20.00 | (Mg,Al)Ox |  |  | La | 57 | 5.00 | 600 | 6 | 700 | 2 | 45 | 0.1 | 4 | 250 | 70 | 98
https://doi.org/10.1016/j.ijhydene.2017.12.082 | 2018 | urea hydrolysis method | 20.00 | (Mg,Al)Ox |  |  | La | 57 | 5.00 | 600 | 6 | 700 | 2 | 45 | 0.1 | 4 | 300 | 88 | 96
https://doi.org/10.1016/j.ijhydene.2017.12.082 | 2018 | urea hydrolysis method | 20.00 | (Mg,Al)Ox |  |  | La | 57 | 5.00 | 600 | 6 | 700 | 2 | 45 | 0.1 | 4 | 350 | 91 | 96
https://doi.org/10.1016/j.ijhydene.2017.12.082 | 2018 | urea hydrolysis method | 20.00 | (Mg,Al)Ox |  |  | La | 57 | 5.00 | 600 | 6 | 700 | 2 | 45 | 0.1 | 4 | 400 | 88 | 96
https://doi.org/10.1016/j.ijhydene.2017.12.082 | 2018 | urea hydrolysis method | 20.00 | (Mg,Al)Ox |  |  | La | 57 | 5.00 | 600 | 6 | 700 | 2 | 45 | 0.1 | 4 | 450 | 80 | 94
https://doi.org/10.1016/j.ijhydene.2017.12.082 | 2018 | urea hydrolysis method | 25.00 | (Mg,Al)Ox |  |  | La | 57 | 5.00 | 600 | 6 | 700 | 2 | 45 | 0.1 | 4 | 200 | 30 | 100
https://doi.org/10.1016/j.ijhydene.2017.12.082 | 2018 | urea hydrolysis method | 25.00 | (Mg,Al)Ox |  |  | La | 57 | 5.00 | 600 | 6 | 700 | 2 | 45 | 0.1 | 4 | 250 | 66 | 99
https://doi.org/10.1016/j.ijhydene.2017.12.082 | 2018 | urea hydrolysis method | 25.00 | (Mg,Al)Ox |  |  | La | 57 | 5.00 | 600 | 6 | 700 | 2 | 45 | 0.1 | 4 | 300 | 87 | 97
https://doi.org/10.1016/j.ijhydene.2017.12.082 | 2018 | urea hydrolysis method | 25.00 | (Mg,Al)Ox |  |  | La | 57 | 5.00 | 600 | 6 | 700 | 2 | 45 | 0.1 | 4 | 350 | 90 | 97
https://doi.org/10.1016/j.ijhydene.2017.12.082 | 2018 | urea hydrolysis method | 25.00 | (Mg,Al)Ox |  |  | La | 57 | 5.00 | 600 | 6 | 700 | 2 | 45 | 0.1 | 4 | 400 | 88 | 96
https://doi.org/10.1016/j.ijhydene.2017.12.082 | 2018 | urea hydrolysis method | 25.00 | (Mg,Al)Ox |  |  | La | 57 | 5.00 | 600 | 6 | 700 | 2 | 45 | 0.1 | 4 | 450 | 80 | 95
http://dx.doi.org/10.1016/j.ces.2017.09.027 | 2018 | incipient wetness impregnation | 15.00 | HNaUSY zeolite | 21 |  | No promoter | 0 | 0 | 500 | 3 | 470 | 1 | 43 | 0.1 | 4 | 245 | 2 | 100
http://dx.doi.org/10.1016/j.ces.2017.09.027 | 2018 | incipient wetness impregnation | 15.00 | HNaUSY zeolite | 21 |  | No promoter | 0 | 0 | 500 | 3 | 470 | 1 | 43 | 0.1 | 4 | 305 | 14 | 96
http://dx.doi.org/10.1016/j.ces.2017.09.027 | 2018 | incipient wetness impregnation | 15.00 | HNaUSY zeolite | 21 |  | No promoter | 0 | 0 | 500 | 3 | 470 | 1 | 43 | 0.1 | 4 | 370 | 54 | 91
http://dx.doi.org/10.1016/j.ces.2017.09.027 | 2018 | incipient wetness impregnation | 15.00 | HNaUSY zeolite | 21 |  | No promoter | 0 | 0 | 500 | 3 | 470 | 1 | 43 | 0.1 | 4 | 405 | 68 | 95
http://dx.doi.org/10.1016/j.ces.2017.09.027 | 2018 | incipient wetness impregnation | 15.00 | HNaUSY zeolite | 21 |  | No promoter | 0 | 0 | 500 | 3 | 470 | 1 | 43 | 0.1 | 4 | 445 | 73 | 95
http://dx.doi.org/10.1016/j.ces.2017.09.027 | 2018 | incipient wetness impregnation | 15.00 | SBA-15 | 22 | 323 | No promoter | 0 | 0 | 500 | 3 | 470 | 1 | 43 | 0.1 | 4 | 245 | 6 | 99
http://dx.doi.org/10.1016/j.ces.2017.09.027 | 2018 | incipient wetness impregnation | 15.00 | SBA-15 | 22 | 323 | No promoter | 0 | 0 | 500 | 3 | 470 | 1 | 43 | 0.1 | 4 | 295 | 15 | 94
http://dx.doi.org/10.1016/j.ces.2017.09.027 | 2018 | incipient wetness impregnation | 15.00 | SBA-15 | 22 | 323 | No promoter | 0 | 0 | 500 | 3 | 470 | 1 | 43 | 0.1 | 4 | 355 | 39 | 92
http://dx.doi.org/10.1016/j.ces.2017.09.027 | 2018 | incipient wetness impregnation | 15.00 | SBA-15 | 22 | 323 | No promoter | 0 | 0 | 500 | 3 | 470 | 1 | 43 | 0.1 | 4 | 395 | 62 | 93
http://dx.doi.org/10.1016/j.ces.2017.09.027 | 2018 | incipient wetness impregnation | 15.00 | SBA-15 | 22 | 323 | No promoter | 0 | 0 | 500 | 3 | 470 | 1 | 43 | 0.1 | 4 | 450 | 71 | 95
http://dx.doi.org/10.1016/j.ces.2017.09.027 | 2018 | incipient wetness impregnation | 15.00 | SBA-15 |  | 284 | Ce | 58 | 15.00 | 500 | 3 | 470 | 1 | 43 | 0.1 | 4 | 255 | 18 | 100
http://dx.doi.org/10.1016/j.ces.2017.09.027 | 2018 | incipient wetness impregnation | 15.00 | SBA-15 |  | 284 | Ce | 58 | 15.00 | 500 | 3 | 470 | 1 | 43 | 0.1 | 4 | 305 | 43 | 99
http://dx.doi.org/10.1016/j.ces.2017.09.027 | 2018 | incipient wetness impregnation | 15.00 | SBA-15 |  | 284 | Ce | 58 | 15.00 | 500 | 3 | 470 | 1 | 43 | 0.1 | 4 | 345 | 66 | 98
http://dx.doi.org/10.1016/j.ces.2017.09.027 | 2018 | incipient wetness impregnation | 15.00 | SBA-15 |  | 284 | Ce | 58 | 15.00 | 500 | 3 | 470 | 1 | 43 | 0.1 | 4 | 405 | 73 | 97
http://dx.doi.org/10.1016/j.ces.2017.09.027 | 2018 | incipient wetness impregnation | 15.00 | SBA-15 |  | 284 | Ce | 58 | 15.00 | 500 | 3 | 470 | 1 | 43 | 0.1 | 4 | 445 | 74 | 97
http://dx.doi.org/10.1016/j.ces.2017.09.027 | 2018 | incipient wetness impregnation | 15.00 | SBA-15 | 16 | 235 | No promoter | 0 | 0 | 500 | 3 | 470 | 1 | 43 | 0.1 | 4 | 245 | 7 | 100
http://dx.doi.org/10.1016/j.ces.2017.09.027 | 2018 | incipient wetness impregnation | 15.00 | SBA-15 | 16 | 235 | No promoter | 0 | 0 | 500 | 3 | 470 | 1 | 43 | 0.1 | 4 | 295 | 17 | 97
http://dx.doi.org/10.1016/j.ces.2017.09.027 | 2018 | incipient wetness impregnation | 15.00 | SBA-15 | 16 | 235 | No promoter | 0 | 0 | 500 | 3 | 470 | 1 | 43 | 0.1 | 4 | 360 | 57 | 94
http://dx.doi.org/10.1016/j.ces.2017.09.027 | 2018 | incipient wetness impregnation | 15.00 | SBA-15 | 16 | 235 | No promoter | 0 | 0 | 500 | 3 | 470 | 1 | 43 | 0.1 | 4 | 400 | 65 | 94
http://dx.doi.org/10.1016/j.ces.2017.09.027 | 2018 | incipient wetness impregnation | 15.00 | SBA-15 | 16 | 235 | No promoter | 0 | 0 | 500 | 3 | 470 | 1 | 43 | 0.1 | 4 | 455 | 74 | 96
http://dx.doi.org/10.1016/j.ces.2017.09.027 | 2018 | incipient wetness impregnation | 15.00 | SBA-15 |  | 320 | Ce | 58 | 15.00 | 500 | 3 | 470 | 1 | 43 | 0.1 | 4 | 260 | 21 | 97
http://dx.doi.org/10.1016/j.ces.2017.09.027 | 2018 | incipient wetness impregnation | 15.00 | SBA-15 |  | 320 | Ce | 58 | 15.00 | 500 | 3 | 470 | 1 | 43 | 0.1 | 4 | 330 | 64 | 97
http://dx.doi.org/10.1016/j.ces.2017.09.027 | 2018 | incipient wetness impregnation | 15.00 | SBA-15 |  | 320 | Ce | 58 | 15.00 | 500 | 3 | 470 | 1 | 43 | 0.1 | 4 | 350 | 70 | 97
http://dx.doi.org/10.1016/j.ces.2017.09.027 | 2018 | incipient wetness impregnation | 15.00 | SBA-15 |  | 320 | Ce | 58 | 15.00 | 500 | 3 | 470 | 1 | 43 | 0.1 | 4 | 395 | 73 | 96
http://dx.doi.org/10.1016/j.ces.2017.09.027 | 2018 | incipient wetness impregnation | 15.00 | SBA-15 |  | 320 | Ce | 58 | 15.00 | 500 | 3 | 470 | 1 | 43 | 0.1 | 4 | 440 | 75 | 95
http://dx.doi.org/10.1016/j.ces.2017.09.027 | 2018 | incipient wetness impregnation | 15.00 | MCM-41 | 27 | 847 | No promoter | 0 | 0 | 500 | 3 | 470 | 1 | 43 | 0.1 | 4 | 245 | 9 | 100
http://dx.doi.org/10.1016/j.ces.2017.09.027 | 2018 | incipient wetness impregnation | 15.00 | MCM-41 | 27 | 847 | No promoter | 0 | 0 | 500 | 3 | 470 | 1 | 43 | 0.1 | 4 | 305 | 22 | 97
http://dx.doi.org/10.1016/j.ces.2017.09.027 | 2018 | incipient wetness impregnation | 15.00 | MCM-41 | 27 | 847 | No promoter | 0 | 0 | 500 | 3 | 470 | 1 | 43 | 0.1 | 4 | 360 | 58 | 95
http://dx.doi.org/10.1016/j.ces.2017.09.027 | 2018 | incipient wetness impregnation | 15.00 | MCM-41 | 27 | 847 | No promoter | 0 | 0 | 500 | 3 | 470 | 1 | 43 | 0.1 | 4 | 395 | 70 | 96
http://dx.doi.org/10.1016/j.ces.2017.09.027 | 2018 | incipient wetness impregnation | 15.00 | MCM-41 | 27 | 847 | No promoter | 0 | 0 | 500 | 3 | 470 | 1 | 43 | 0.1 | 4 | 450 | 75 | 96
http://dx.doi.org/10.1016/j.ces.2017.09.027 | 2018 | incipient wetness impregnation | 15.00 | MCM-41 |  | 589 | Ce | 58 | 15.00 | 500 | 3 | 470 | 1 | 43 | 0.1 | 4 | 250 | 13 | 100
http://dx.doi.org/10.1016/j.ces.2017.09.027 | 2018 | incipient wetness impregnation | 15.00 | MCM-41 |  | 589 | Ce | 58 | 15.00 | 500 | 3 | 470 | 1 | 43 | 0.1 | 4 | 300 | 41 | 98
http://dx.doi.org/10.1016/j.ces.2017.09.027 | 2018 | incipient wetness impregnation | 15.00 | MCM-41 |  | 589 | Ce | 58 | 15.00 | 500 | 3 | 470 | 1 | 43 | 0.1 | 4 | 350 | 60 | 96
http://dx.doi.org/10.1016/j.ces.2017.09.027 | 2018 | incipient wetness impregnation | 15.00 | MCM-41 |  | 589 | Ce | 58 | 15.00 | 500 | 3 | 470 | 1 | 43 | 0.1 | 4 | 400 | 73 | 97
http://dx.doi.org/10.1016/j.ces.2017.09.027 | 2018 | incipient wetness impregnation | 15.00 | MCM-41 |  | 589 | Ce | 58 | 15.00 | 500 | 3 | 470 | 1 | 43 | 0.1 | 4 | 440 | 70 | 93
https://doi.org/10.1016/j.ijhydene.2018.07.106 | 2018 | one-pot evaporation induced self-assemble (EISA) | 10.00 | Ordered mesoporous Co-Ni bimetallic oxides |  | 208.9 | No promoter | 0 | 0 | 700 | 5 | 800 | 2 | 15 | 0.1 | 4 | 200 | 2 | 95
https://doi.org/10.1016/j.ijhydene.2018.07.106 | 2018 | one-pot evaporation induced self-assemble (EISA) | 10.00 | Ordered mesoporous Co-Ni bimetallic oxides |  | 208.9 | No promoter | 0 | 0 | 700 | 5 | 800 | 2 | 15 | 0.1 | 4 | 250 | 8 | 95
https://doi.org/10.1016/j.ijhydene.2018.07.106 | 2018 | one-pot evaporation induced self-assemble (EISA) | 10.00 | Ordered mesoporous Co-Ni bimetallic oxides |  | 208.9 | No promoter | 0 | 0 | 700 | 5 | 800 | 2 | 15 | 0.1 | 4 | 300 | 35 | 95
https://doi.org/10.1016/j.ijhydene.2018.07.106 | 2018 | one-pot evaporation induced self-assemble (EISA) | 10.00 | Ordered mesoporous Co-Ni bimetallic oxides |  | 208.9 | No promoter | 0 | 0 | 700 | 5 | 800 | 2 | 15 | 0.1 | 4 | 350 | 63 | 98
https://doi.org/10.1016/j.ijhydene.2018.07.106 | 2018 | one-pot evaporation induced self-assemble (EISA) | 10.00 | Ordered mesoporous Co-Ni bimetallic oxides |  | 208.9 | No promoter | 0 | 0 | 700 | 5 | 800 | 2 | 15 | 0.1 | 4 | 400 | 66 | 98
https://doi.org/10.1016/j.ijhydene.2018.07.106 | 2018 | one-pot evaporation induced self-assemble (EISA) | 10.00 | Ordered mesoporous Co-Ni bimetallic oxides |  | 208.9 | No promoter | 0 | 0 | 700 | 5 | 800 | 2 | 15 | 0.1 | 4 | 450 | 62 | 94
https://doi.org/10.1016/j.ijhydene.2018.07.106 | 2018 | one-pot evaporation induced self-assemble (EISA) | 8.00 | Ordered mesoporous Co-Ni bimetallic oxides |  | 151.3 | Co | 27 | 2.00 | 700 | 5 | 800 | 2 | 15 | 0.1 | 4 | 200 | 5 | 90
https://doi.org/10.1016/j.ijhydene.2018.07.106 | 2018 | one-pot evaporation induced self-assemble (EISA) | 8.00 | Ordered mesoporous Co-Ni bimetallic oxides |  | 151.3 | Co | 27 | 2.00 | 700 | 5 | 800 | 2 | 15 | 0.1 | 4 | 250 | 18 | 90
https://doi.org/10.1016/j.ijhydene.2018.07.106 | 2018 | one-pot evaporation induced self-assemble (EISA) | 8.00 | Ordered mesoporous Co-Ni bimetallic oxides |  | 151.3 | Co | 27 | 2.00 | 700 | 5 | 800 | 2 | 15 | 0.1 | 4 | 300 | 61 | 94
https://doi.org/10.1016/j.ijhydene.2018.07.106 | 2018 | one-pot evaporation induced self-assemble (EISA) | 8.00 | Ordered mesoporous Co-Ni bimetallic oxides |  | 151.3 | Co | 27 | 2.00 | 700 | 5 | 800 | 2 | 15 | 0.1 | 4 | 350 | 72 | 99
https://doi.org/10.1016/j.ijhydene.2018.07.106 | 2018 | one-pot evaporation induced self-assemble (EISA) | 8.00 | Ordered mesoporous Co-Ni bimetallic oxides |  | 151.3 | Co | 27 | 2.00 | 700 | 5 | 800 | 2 | 15 | 0.1 | 4 | 400 | 80 | 99
https://doi.org/10.1016/j.ijhydene.2018.07.106 | 2018 | one-pot evaporation induced self-assemble (EISA) | 8.00 | Ordered mesoporous Co-Ni bimetallic oxides |  | 151.3 | Co | 27 | 2.00 | 700 | 5 | 800 | 2 | 15 | 0.1 | 4 | 450 | 76 | 96
https://doi.org/10.1016/j.apcatb.2018.11.024 | 2018 | incipient wetness impregnation | 8.68 | ZrO2 | 10.58 | 70 | No promoter | 0 | 0 | 500 | 3 | 500 | 1 | 60 | 0.1 | 4 | 250 | 16 | 100
https://doi.org/10.1016/j.apcatb.2018.11.024 | 2018 | incipient wetness impregnation | 8.68 | ZrO2 | 10.58 | 70 | No promoter | 0 | 0 | 500 | 3 | 500 | 1 | 60 | 0.1 | 4 | 275 | 50 | 100
https://doi.org/10.1016/j.apcatb.2018.11.024 | 2018 | incipient wetness impregnation | 8.68 | ZrO2 | 10.58 | 70 | No promoter | 0 | 0 | 500 | 3 | 500 | 1 | 60 | 0.1 | 4 | 300 | 72 | 96
https://doi.org/10.1016/j.apcatb.2018.11.024 | 2018 | incipient wetness impregnation | 8.68 | ZrO2 | 10.58 | 70 | No promoter | 0 | 0 | 500 | 3 | 500 | 1 | 60 | 0.1 | 4 | 350 | 80 | 96
https://doi.org/10.1016/j.apcatb.2018.11.024 | 2018 | incipient wetness impregnation | 8.68 | ZrO2 | 10.58 | 70 | No promoter | 0 | 0 | 500 | 3 | 500 | 1 | 60 | 0.1 | 4 | 400 | 77 | 96
https://doi.org/10.1016/j.apcatb.2018.11.024 | 2018 | incipient wetness impregnation | 10.00 | ZrO2 | 18.30 | 52 | No promoter | 0 | 0 | 500 | 3 | 500 | 1 | 60 | 0.1 | 4 | 250 | 7 | 100
https://doi.org/10.1016/j.apcatb.2018.11.024 | 2018 | incipient wetness impregnation | 10.00 | ZrO2 | 18.30 | 52 | No promoter | 0 | 0 | 500 | 3 | 500 | 1 | 60 | 0.1 | 4 | 275 | 15 | 100
https://doi.org/10.1016/j.apcatb.2018.11.024 | 2018 | incipient wetness impregnation | 10.00 | ZrO2 | 18.30 | 52 | No promoter | 0 | 0 | 500 | 3 | 500 | 1 | 60 | 0.1 | 4 | 300 | 33 | 95
https://doi.org/10.1016/j.apcatb.2018.11.024 | 2018 | incipient wetness impregnation | 10.00 | ZrO2 | 18.30 | 52 | No promoter | 0 | 0 | 500 | 3 | 500 | 1 | 60 | 0.1 | 4 | 350 | 67 | 95
https://doi.org/10.1016/j.apcatb.2018.11.024 | 2018 | incipient wetness impregnation | 10.00 | ZrO2 | 18.30 | 52 | No promoter | 0 | 0 | 500 | 3 | 500 | 1 | 60 | 0.1 | 4 | 400 | 75 | 95
https://doi.org/10.1016/j.ijhydene.2018.07.013 | 2018 | one-pot sol-gel | 30.00 | Al2O3 | 4.2 | 269.2 | No promoter | 0 | 0 | 700 | 3 | 600 | 2 | 9 | 0.1 | 3.5 | 200 | 3 | 100
https://doi.org/10.1016/j.ijhydene.2018.07.013 | 2018 | one-pot sol-gel | 30.00 | Al2O3 | 4.2 | 269.2 | No promoter | 0 | 0 | 700 | 3 | 600 | 2 | 9 | 0.1 | 3.5 | 250 | 20 | 100
https://doi.org/10.1016/j.ijhydene.2018.07.013 | 2018 | one-pot sol-gel | 30.00 | Al2O3 | 4.2 | 269.2 | No promoter | 0 | 0 | 700 | 3 | 600 | 2 | 9 | 0.1 | 3.5 | 300 | 70 | 99
https://doi.org/10.1016/j.ijhydene.2018.07.013 | 2018 | one-pot sol-gel | 30.00 | Al2O3 | 4.2 | 269.2 | No promoter | 0 | 0 | 700 | 3 | 600 | 2 | 9 | 0.1 | 3.5 | 350 | 74 | 99
https://doi.org/10.1016/j.ijhydene.2018.07.013 | 2018 | one-pot sol-gel | 30.00 | Al2O3 | 4.2 | 269.2 | No promoter | 0 | 0 | 700 | 3 | 600 | 2 | 9 | 0.1 | 3.5 | 400 | 72 | 98
https://doi.org/10.1016/j.ijhydene.2018.07.013 | 2018 | one-pot sol-gel | 30.00 | Al2O3 | 4.2 | 269.2 | No promoter | 0 | 0 | 700 | 3 | 600 | 2 | 9 | 0.1 | 3.5 | 450 | 69 | 97
https://doi.org/10.1016/j.ijhydene.2018.07.013 | 2018 | one-pot sol-gel | 30.00 | Al2O3 | 4.2 | 269.2 | No promoter | 0 | 0 | 700 | 3 | 600 | 2 | 9 | 0.1 | 3.5 | 500 | 64 | 89
https://doi.org/10.1016/j.ijhydene.2018.07.013 | 2018 | one-pot sol-gel | 30.00 | Al2O3 | 3.9 | 283.4 | Fe | 26 | 5.00 | 700 | 3 | 600 | 2 | 9 | 0.1 | 3.5 | 200 | 6 | 100
https://doi.org/10.1016/j.ijhydene.2018.07.013 | 2018 | one-pot sol-gel | 30.00 | Al2O3 | 3.9 | 283.4 | Fe | 26 | 5.00 | 700 | 3 | 600 | 2 | 9 | 0.1 | 3.5 | 250 | 65 | 100
https://doi.org/10.1016/j.ijhydene.2018.07.013 | 2018 | one-pot sol-gel | 30.00 | Al2O3 | 3.9 | 283.4 | Fe | 26 | 5.00 | 700 | 3 | 600 | 2 | 9 | 0.1 | 3.5 | 300 | 70 | 98
https://doi.org/10.1016/j.ijhydene.2018.07.013 | 2018 | one-pot sol-gel | 30.00 | Al2O3 | 3.9 | 283.4 | Fe | 26 | 5.00 | 700 | 3 | 600 | 2 | 9 | 0.1 | 3.5 | 350 | 71 | 98
https://doi.org/10.1016/j.ijhydene.2018.07.013 | 2018 | one-pot sol-gel | 30.00 | Al2O3 | 3.9 | 283.4 | Fe | 26 | 5.00 | 700 | 3 | 600 | 2 | 9 | 0.1 | 3.5 | 400 | 69 | 98
https://doi.org/10.1016/j.ijhydene.2018.07.013 | 2018 | one-pot sol-gel | 30.00 | Al2O3 | 3.9 | 283.4 | Fe | 26 | 5.00 | 700 | 3 | 600 | 2 | 9 | 0.1 | 3.5 | 450 | 64 | 95
https://doi.org/10.1016/j.ijhydene.2018.07.013 | 2018 | one-pot sol-gel | 30.00 | Al2O3 | 3.9 | 283.4 | Fe | 26 | 5.00 | 700 | 3 | 600 | 2 | 9 | 0.1 | 3.5 | 500 | 58 | 87
https://doi.org/10.1016/j.ijhydene.2018.07.013 | 2018 | one-pot sol-gel | 30.00 | Al2O3 | 3.8 | 258.2 | Co | 27 | 5.00 | 700 | 3 | 600 | 2 | 9 | 0.1 | 3.5 | 200 | 2 | 100
https://doi.org/10.1016/j.ijhydene.2018.07.013 | 2018 | one-pot sol-gel | 30.00 | Al2O3 | 3.8 | 258.2 | Co | 27 | 5.00 | 700 | 3 | 600 | 2 | 9 | 0.1 | 3.5 | 250 | 22 | 100
https://doi.org/10.1016/j.ijhydene.2018.07.013 | 2018 | one-pot sol-gel | 30.00 | Al2O3 | 3.8 | 258.2 | Co | 27 | 5.00 | 700 | 3 | 600 | 2 | 9 | 0.1 | 3.5 | 300 | 70 | 98
https://doi.org/10.1016/j.ijhydene.2018.07.013 | 2018 | one-pot sol-gel | 30.00 | Al2O3 | 3.8 | 258.2 | Co | 27 | 5.00 | 700 | 3 | 600 | 2 | 9 | 0.1 | 3.5 | 350 | 70 | 98
https://doi.org/10.1016/j.ijhydene.2018.07.013 | 2018 | one-pot sol-gel | 30.00 | Al2O3 | 3.8 | 258.2 | Co | 27 | 5.00 | 700 | 3 | 600 | 2 | 9 | 0.1 | 3.5 | 400 | 66 | 97
https://doi.org/10.1016/j.ijhydene.2018.07.013 | 2018 | one-pot sol-gel | 30.00 | Al2O3 | 3.8 | 258.2 | Co | 27 | 5.00 | 700 | 3 | 600 | 2 | 9 | 0.1 | 3.5 | 450 | 63 | 95
https://doi.org/10.1016/j.ijhydene.2018.07.013 | 2018 | one-pot sol-gel | 30.00 | Al2O3 | 3.8 | 258.2 | Co | 27 | 5.00 | 700 | 3 | 600 | 2 | 9 | 0.1 | 3.5 | 500 | 57 | 85
https://doi.org/10.1016/j.ijhydene.2018.07.013 | 2018 | one-pot sol-gel | 30.00 | Al2O3 | 3.7 | 304 | La | 57 | 5.00 | 700 | 3 | 600 | 2 | 9 | 0.1 | 3.5 | 200 | 5 | 100
https://doi.org/10.1016/j.ijhydene.2018.07.013 | 2018 | one-pot sol-gel | 30.00 | Al2O3 | 3.7 | 304 | La | 57 | 5.00 | 700 | 3 | 600 | 2 | 9 | 0.1 | 3.5 | 250 | 54 | 100
https://doi.org/10.1016/j.ijhydene.2018.07.013 | 2018 | one-pot sol-gel | 30.00 | Al2O3 | 3.7 | 304 | La | 57 | 5.00 | 700 | 3 | 600 | 2 | 9 | 0.1 | 3.5 | 300 | 71 | 99
https://doi.org/10.1016/j.ijhydene.2018.07.013 | 2018 | one-pot sol-gel | 30.00 | Al2O3 | 3.7 | 304 | La | 57 | 5.00 | 700 | 3 | 600 | 2 | 9 | 0.1 | 3.5 | 350 | 73 | 99
https://doi.org/10.1016/j.ijhydene.2018.07.013 | 2018 | one-pot sol-gel | 30.00 | Al2O3 | 3.7 | 304 | La | 57 | 5.00 | 700 | 3 | 600 | 2 | 9 | 0.1 | 3.5 | 400 | 68 | 98
https://doi.org/10.1016/j.ijhydene.2018.07.013 | 2018 | one-pot sol-gel | 30.00 | Al2O3 | 3.7 | 304 | La | 57 | 5.00 | 700 | 3 | 600 | 2 | 9 | 0.1 | 3.5 | 450 | 62 | 95
https://doi.org/10.1016/j.ijhydene.2018.07.013 | 2018 | one-pot sol-gel | 30.00 | Al2O3 | 3.7 | 304 | La | 57 | 5.00 | 700 | 3 | 600 | 2 | 9 | 0.1 | 3.5 | 500 | 59 | 86
https://doi.org/10.1016/j.ijhydene.2018.07.013 | 2018 | one-pot sol-gel | 30.00 | Al2O3 | 4.2 | 270.8 | Zr | 40 | 5.00 | 700 | 3 | 600 | 2 | 9 | 0.1 | 3.5 | 200 | 5 | 100
https://doi.org/10.1016/j.ijhydene.2018.07.013 | 2018 | one-pot sol-gel | 30.00 | Al2O3 | 4.2 | 270.8 | Zr | 40 | 5.00 | 700 | 3 | 600 | 2 | 9 | 0.1 | 3.5 | 250 | 56 | 100
https://doi.org/10.1016/j.ijhydene.2018.07.013 | 2018 | one-pot sol-gel | 30.00 | Al2O3 | 4.2 | 270.8 | Zr | 40 | 5.00 | 700 | 3 | 600 | 2 | 9 | 0.1 | 3.5 | 300 | 68 | 99
https://doi.org/10.1016/j.ijhydene.2018.07.013 | 2018 | one-pot sol-gel | 30.00 | Al2O3 | 4.2 | 270.8 | Zr | 40 | 5.00 | 700 | 3 | 600 | 2 | 9 | 0.1 | 3.5 | 350 | 67 | 98
https://doi.org/10.1016/j.ijhydene.2018.07.013 | 2018 | one-pot sol-gel | 30.00 | Al2O3 | 4.2 | 270.8 | Zr | 40 | 5.00 | 700 | 3 | 600 | 2 | 9 | 0.1 | 3.5 | 400 | 65 | 97
https://doi.org/10.1016/j.ijhydene.2018.07.013 | 2018 | one-pot sol-gel | 30.00 | Al2O3 | 4.2 | 270.8 | Zr | 40 | 5.00 | 700 | 3 | 600 | 2 | 9 | 0.1 | 3.5 | 450 | 60 | 94
https://doi.org/10.1016/j.ijhydene.2018.07.013 | 2018 | one-pot sol-gel | 30.00 | Al2O3 | 4.2 | 270.8 | Zr | 40 | 5.00 | 700 | 3 | 600 | 2 | 9 | 0.1 | 3.5 | 500 | 52 | 79
https://doi.org/10.1016/j.ijhydene.2018.07.013 | 2018 | one-pot sol-gel | 30.00 | Al2O3 | 4.6 | 246.9 | Cu | 29 | 5.00 | 700 | 3 | 600 | 2 | 9 | 0.1 | 3.5 | 200 | 0 | 100
https://doi.org/10.1016/j.ijhydene.2018.07.013 | 2018 | one-pot sol-gel | 30.00 | Al2O3 | 4.6 | 246.9 | Cu | 29 | 5.00 | 700 | 3 | 600 | 2 | 9 | 0.1 | 3.5 | 250 | 9 | 100
https://doi.org/10.1016/j.ijhydene.2018.07.013 | 2018 | one-pot sol-gel | 30.00 | Al2O3 | 4.6 | 246.9 | Cu | 29 | 5.00 | 700 | 3 | 600 | 2 | 9 | 0.1 | 3.5 | 300 | 20 | 84
https://doi.org/10.1016/j.ijhydene.2018.07.013 | 2018 | one-pot sol-gel | 30.00 | Al2O3 | 4.6 | 246.9 | Cu | 29 | 5.00 | 700 | 3 | 600 | 2 | 9 | 0.1 | 3.5 | 350 | 55 | 95
https://doi.org/10.1016/j.ijhydene.2018.07.013 | 2018 | one-pot sol-gel | 30.00 | Al2O3 | 4.6 | 246.9 | Cu | 29 | 5.00 | 700 | 3 | 600 | 2 | 9 | 0.1 | 3.5 | 400 | 60 | 96
https://doi.org/10.1016/j.ijhydene.2018.07.013 | 2018 | one-pot sol-gel | 30.00 | Al2O3 | 4.6 | 246.9 | Cu | 29 | 5.00 | 700 | 3 | 600 | 2 | 9 | 0.1 | 3.5 | 450 | 61 | 92
https://doi.org/10.1016/j.ijhydene.2018.07.013 | 2018 | one-pot sol-gel | 30.00 | Al2O3 | 4.6 | 246.9 | Cu | 29 | 5.00 | 700 | 3 | 600 | 2 | 9 | 0.1 | 3.5 | 500 | 57 | 82
https://doi.org/10.1016/j.ijhydene.2018.07.013 | 2018 | one-pot sol-gel | 30.00 | Al2O3 | 4.1 | 279.8 | Fe | 26 | 3.00 | 700 | 3 | 600 | 2 | 9 | 0.1 | 3.5 | 200 | 5 | 100
https://doi.org/10.1016/j.ijhydene.2018.07.013 | 2018 | one-pot sol-gel | 30.00 | Al2O3 | 4.1 | 279.8 | Fe | 26 | 3.00 | 700 | 3 | 600 | 2 | 9 | 0.1 | 3.5 | 250 | 65 | 99
https://doi.org/10.1016/j.ijhydene.2018.07.013 | 2018 | one-pot sol-gel | 30.00 | Al2O3 | 4.1 | 279.8 | Fe | 26 | 3.00 | 700 | 3 | 600 | 2 | 9 | 0.1 | 3.5 | 300 | 73 | 99
https://doi.org/10.1016/j.ijhydene.2018.07.013 | 2018 | one-pot sol-gel | 30.00 | Al2O3 | 4.1 | 279.8 | Fe | 26 | 3.00 | 700 | 3 | 600 | 2 | 9 | 0.1 | 3.5 | 350 | 75 | 99
https://doi.org/10.1016/j.ijhydene.2018.07.013 | 2018 | one-pot sol-gel | 30.00 | Al2O3 | 4.1 | 279.8 | Fe | 26 | 3.00 | 700 | 3 | 600 | 2 | 9 | 0.1 | 3.5 | 400 | 72 | 99
https://doi.org/10.1016/j.ijhydene.2018.07.013 | 2018 | one-pot sol-gel | 30.00 | Al2O3 | 4.1 | 279.8 | Fe | 26 | 3.00 | 700 | 3 | 600 | 2 | 9 | 0.1 | 3.5 | 450 | 66 | 96
https://doi.org/10.1016/j.ijhydene.2018.07.013 | 2018 | one-pot sol-gel | 30.00 | Al2O3 | 4.1 | 279.8 | Fe | 26 | 3.00 | 700 | 3 | 600 | 2 | 9 | 0.1 | 3.5 | 500 | 62 | 88
https://doi.org/10.1016/j.ijhydene.2018.07.013 | 2018 | one-pot sol-gel | 30.00 | Al2O3 | 5.5 | 270.9 | Fe | 26 | 7.00 | 700 | 3 | 600 | 2 | 9 | 0.1 | 3.5 | 200 | 9 | 100
https://doi.org/10.1016/j.ijhydene.2018.07.013 | 2018 | one-pot sol-gel | 30.00 | Al2O3 | 5.5 | 270.9 | Fe | 26 | 7.00 | 700 | 3 | 600 | 2 | 9 | 0.1 | 3.5 | 250 | 69 | 100
https://doi.org/10.1016/j.ijhydene.2018.07.013 | 2018 | one-pot sol-gel | 30.00 | Al2O3 | 5.5 | 270.9 | Fe | 26 | 7.00 | 700 | 3 | 600 | 2 | 9 | 0.1 | 3.5 | 300 | 75 | 99
https://doi.org/10.1016/j.ijhydene.2018.07.013 | 2018 | one-pot sol-gel | 30.00 | Al2O3 | 5.5 | 270.9 | Fe | 26 | 7.00 | 700 | 3 | 600 | 2 | 9 | 0.1 | 3.5 | 350 | 74 | 99
https://doi.org/10.1016/j.ijhydene.2018.07.013 | 2018 | one-pot sol-gel | 30.00 | Al2O3 | 5.5 | 270.9 | Fe | 26 | 7.00 | 700 | 3 | 600 | 2 | 9 | 0.1 | 3.5 | 400 | 70 | 98
https://doi.org/10.1016/j.ijhydene.2018.07.013 | 2018 | one-pot sol-gel | 30.00 | Al2O3 | 5.5 | 270.9 | Fe | 26 | 7.00 | 700 | 3 | 600 | 2 | 9 | 0.1 | 3.5 | 450 | 64 | 94
https://doi.org/10.1016/j.ijhydene.2018.07.013 | 2018 | one-pot sol-gel | 30.00 | Al2O3 | 5.5 | 270.9 | Fe | 26 | 7.00 | 700 | 3 | 600 | 2 | 9 | 0.1 | 3.5 | 500 | 60 | 78
https://doi.org/10.1016/j.ijhydene.2018.07.013 | 2018 | one-pot sol-gel | 30.00 | Al2O3 | 4.8 | 240.3 | Fe | 26 | 10.00 | 700 | 3 | 600 | 2 | 9 | 0.1 | 3.5 | 200 | 18 | 100
https://doi.org/10.1016/j.ijhydene.2018.07.013 | 2018 | one-pot sol-gel | 30.00 | Al2O3 | 4.8 | 240.3 | Fe | 26 | 10.00 | 700 | 3 | 600 | 2 | 9 | 0.1 | 3.5 | 250 | 67 | 100
https://doi.org/10.1016/j.ijhydene.2018.07.013 | 2018 | one-pot sol-gel | 30.00 | Al2O3 | 4.8 | 240.3 | Fe | 26 | 10.00 | 700 | 3 | 600 | 2 | 9 | 0.1 | 3.5 | 300 | 73 | 99
https://doi.org/10.1016/j.ijhydene.2018.07.013 | 2018 | one-pot sol-gel | 30.00 | Al2O3 | 4.8 | 240.3 | Fe | 26 | 10.00 | 700 | 3 | 600 | 2 | 9 | 0.1 | 3.5 | 350 | 72 | 99
https://doi.org/10.1016/j.ijhydene.2018.07.013 | 2018 | one-pot sol-gel | 30.00 | Al2O3 | 4.8 | 240.3 | Fe | 26 | 10.00 | 700 | 3 | 600 | 2 | 9 | 0.1 | 3.5 | 400 | 67 | 97
https://doi.org/10.1016/j.ijhydene.2018.07.013 | 2018 | one-pot sol-gel | 30.00 | Al2O3 | 4.8 | 240.3 | Fe | 26 | 10.00 | 700 | 3 | 600 | 2 | 9 | 0.1 | 3.5 | 450 | 61 | 88
https://doi.org/10.1016/j.ijhydene.2018.07.013 | 2018 | one-pot sol-gel | 30.00 | Al2O3 | 4.8 | 240.3 | Fe | 26 | 10.00 | 700 | 3 | 600 | 2 | 9 | 0.1 | 3.5 | 500 | 58 | 65
http://dx.doi.org/10.1016/j.apenergy.2017.08.080 | 2018 | incipient wetness impregnation | 12.00 | Al2O3 |  | 158 | No promoter | 0 | 0 | 600 | 6 | 600 | 6 | 56 | 0.1 | 4 | 275 | 5 | 100
http://dx.doi.org/10.1016/j.apenergy.2017.08.080 | 2018 | incipient wetness impregnation | 12.00 | Al2O3 |  | 158 | No promoter | 0 | 0 | 600 | 6 | 600 | 6 | 56 | 0.1 | 4 | 300 | 16 | 100
http://dx.doi.org/10.1016/j.apenergy.2017.08.080 | 2018 | incipient wetness impregnation | 12.00 | Al2O3 |  | 158 | No promoter | 0 | 0 | 600 | 6 | 600 | 6 | 56 | 0.1 | 4 | 325 | 27 | 100
http://dx.doi.org/10.1016/j.apenergy.2017.08.080 | 2018 | incipient wetness impregnation | 12.00 | Al2O3 |  | 158 | No promoter | 0 | 0 | 600 | 6 | 600 | 6 | 56 | 0.1 | 4 | 350 | 52 | 100
http://dx.doi.org/10.1016/j.apenergy.2017.08.080 | 2018 | incipient wetness impregnation | 12.00 | Al2O3 |  | 158 | No promoter | 0 | 0 | 600 | 6 | 600 | 6 | 56 | 0.1 | 4 | 375 | 77 | 100
http://dx.doi.org/10.1016/j.apenergy.2017.08.080 | 2018 | incipient wetness impregnation | 12.00 | Al2O3 |  | 158 | No promoter | 0 | 0 | 600 | 6 | 600 | 6 | 56 | 0.1 | 4 | 400 | 85 | 100
https://doi.org/10.1016/j.catcom.2017.06.044 | 2017 | wet impregnation | 5.80 | Al2O3 |  |  | No promoter | 0 | 0 | 450 | 0.5 | 750 | 1 | 6 | 0.1 | 4 | 200 | 17 | 100
https://doi.org/10.1016/j.catcom.2017.06.044 | 2017 | wet impregnation | 5.80 | Al2O3 |  |  | No promoter | 0 | 0 | 450 | 0.5 | 750 | 1 | 6 | 0.1 | 4 | 225 | 46 | 100
https://doi.org/10.1016/j.catcom.2017.06.044 | 2017 | wet impregnation | 5.80 | Al2O3 |  |  | No promoter | 0 | 0 | 450 | 0.5 | 750 | 1 | 6 | 0.1 | 4 | 250 | 65 | 100
https://doi.org/10.1016/j.catcom.2017.06.044 | 2017 | wet impregnation | 5.80 | Al2O3 |  |  | No promoter | 0 | 0 | 450 | 0.5 | 750 | 1 | 6 | 0.1 | 4 | 275 | 75 | 100
https://doi.org/10.1016/j.catcom.2017.06.044 | 2017 | wet impregnation | 5.80 | Al2O3 |  |  | No promoter | 0 | 0 | 450 | 0.5 | 750 | 1 | 6 | 0.1 | 4 | 300 | 85 | 100
https://doi.org/10.1016/j.catcom.2017.06.044 | 2017 | wet impregnation | 5.80 | Al2O3 |  |  | No promoter | 0 | 0 | 450 | 0.5 | 750 | 1 | 6 | 0.1 | 4 | 325 | 82 | 100
https://doi.org/10.1016/j.catcom.2017.06.044 | 2017 | wet impregnation | 5.80 | Al2O3 |  |  | No promoter | 0 | 0 | 450 | 0.5 | 750 | 1 | 6 | 0.1 | 4 | 350 | 79 | 100
https://doi.org/10.1016/j.catcom.2017.06.044 | 2017 | wet impregnation | 11.90 | Al2O3 | 11.1 | 62.5 | No promoter | 0 | 0 | 450 | 0.5 | 750 | 1 | 6 | 0.1 | 4 | 200 | 21 | 100
https://doi.org/10.1016/j.catcom.2017.06.044 | 2017 | wet impregnation | 11.90 | Al2O3 | 11.1 | 62.5 | No promoter | 0 | 0 | 450 | 0.5 | 750 | 1 | 6 | 0.1 | 4 | 225 | 49 | 100
https://doi.org/10.1016/j.catcom.2017.06.044 | 2017 | wet impregnation | 11.90 | Al2O3 | 11.1 | 62.5 | No promoter | 0 | 0 | 450 | 0.5 | 750 | 1 | 6 | 0.1 | 4 | 250 | 70 | 100
https://doi.org/10.1016/j.catcom.2017.06.044 | 2017 | wet impregnation | 11.90 | Al2O3 | 11.1 | 62.5 | No promoter | 0 | 0 | 450 | 0.5 | 750 | 1 | 6 | 0.1 | 4 | 275 | 80 | 100
https://doi.org/10.1016/j.catcom.2017.06.044 | 2017 | wet impregnation | 11.90 | Al2O3 | 11.1 | 62.5 | No promoter | 0 | 0 | 450 | 0.5 | 750 | 1 | 6 | 0.1 | 4 | 300 | 87 | 100
https://doi.org/10.1016/j.catcom.2017.06.044 | 2017 | wet impregnation | 11.90 | Al2O3 | 11.1 | 62.5 | No promoter | 0 | 0 | 450 | 0.5 | 750 | 1 | 6 | 0.1 | 4 | 325 | 85 | 100
https://doi.org/10.1016/j.catcom.2017.06.044 | 2017 | wet impregnation | 11.90 | Al2O3 | 11.1 | 62.5 | No promoter | 0 | 0 | 450 | 0.5 | 750 | 1 | 6 | 0.1 | 4 | 350 | 82 | 100
https://doi.org/10.1016/j.catcom.2017.06.044 | 2017 | wet impregnation | 18.30 | Al2O3 |  |  | No promoter | 0 | 0 | 450 | 0.5 | 750 | 1 | 6 | 0.1 | 4 | 200 | 32 | 100
https://doi.org/10.1016/j.catcom.2017.06.044 | 2017 | wet impregnation | 18.30 | Al2O3 |  |  | No promoter | 0 | 0 | 450 | 0.5 | 750 | 1 | 6 | 0.1 | 4 | 225 | 49 | 100
https://doi.org/10.1016/j.catcom.2017.06.044 | 2017 | wet impregnation | 18.30 | Al2O3 |  |  | No promoter | 0 | 0 | 450 | 0.5 | 750 | 1 | 6 | 0.1 | 4 | 250 | 68 | 100
https://doi.org/10.1016/j.catcom.2017.06.044 | 2017 | wet impregnation | 18.30 | Al2O3 |  |  | No promoter | 0 | 0 | 450 | 0.5 | 750 | 1 | 6 | 0.1 | 4 | 275 | 82 | 100
https://doi.org/10.1016/j.catcom.2017.06.044 | 2017 | wet impregnation | 18.30 | Al2O3 |  |  | No promoter | 0 | 0 | 450 | 0.5 | 750 | 1 | 6 | 0.1 | 4 | 300 | 88 | 100
https://doi.org/10.1016/j.catcom.2017.06.044 | 2017 | wet impregnation | 18.30 | Al2O3 |  |  | No promoter | 0 | 0 | 450 | 0.5 | 750 | 1 | 6 | 0.1 | 4 | 325 | 87 | 100
https://doi.org/10.1016/j.catcom.2017.06.044 | 2017 | wet impregnation | 18.30 | Al2O3 |  |  | No promoter | 0 | 0 | 450 | 0.5 | 750 | 1 | 6 | 0.1 | 4 | 350 | 80 | 100
https://doi.org/10.1016/j.catcom.2017.06.044 | 2017 | wet impregnation | 11.90 | Al2O3 | 8.3 | 42.9 | La | 57 | 4.90 | 450 | 0.5 | 750 | 1 | 6 | 0.1 | 4 | 200 | 35 | 100
https://doi.org/10.1016/j.catcom.2017.06.044 | 2017 | wet impregnation | 11.90 | Al2O3 | 8.3 | 42.9 | La | 57 | 4.90 | 450 | 0.5 | 750 | 1 | 6 | 0.1 | 4 | 225 | 63 | 100
https://doi.org/10.1016/j.catcom.2017.06.044 | 2017 | wet impregnation | 11.90 | Al2O3 | 8.3 | 42.9 | La | 57 | 4.90 | 450 | 0.5 | 750 | 1 | 6 | 0.1 | 4 | 250 | 75 | 100
https://doi.org/10.1016/j.catcom.2017.06.044 | 2017 | wet impregnation | 11.90 | Al2O3 | 8.3 | 42.9 | La | 57 | 4.90 | 450 | 0.5 | 750 | 1 | 6 | 0.1 | 4 | 275 | 81 | 100
https://doi.org/10.1016/j.catcom.2017.06.044 | 2017 | wet impregnation | 11.90 | Al2O3 | 8.3 | 42.9 | La | 57 | 4.90 | 450 | 0.5 | 750 | 1 | 6 | 0.1 | 4 | 300 | 85 | 100
https://doi.org/10.1016/j.catcom.2017.06.044 | 2017 | wet impregnation | 11.90 | Al2O3 | 8.3 | 42.9 | La | 57 | 4.90 | 450 | 0.5 | 750 | 1 | 6 | 0.1 | 4 | 325 | 83 | 100
https://doi.org/10.1016/j.catcom.2017.06.044 | 2017 | wet impregnation | 11.90 | Al2O3 | 8.3 | 42.9 | La | 57 | 4.90 | 450 | 0.5 | 750 | 1 | 6 | 0.1 | 4 | 350 | 81 | 100
https://doi.org/10.1016/j.catcom.2017.06.044 | 2017 | wet impregnation | 12.20 | Al2O3 | 7.6 | 60.43 | Ce | 58 | 4.90 | 450 | 0.5 | 750 | 1 | 6 | 0.1 | 4 | 200 | 40 | 100
https://doi.org/10.1016/j.catcom.2017.06.044 | 2017 | wet impregnation | 12.20 | Al2O3 | 7.6 | 60.43 | Ce | 58 | 4.90 | 450 | 0.5 | 750 | 1 | 6 | 0.1 | 4 | 225 | 56 | 100
https://doi.org/10.1016/j.catcom.2017.06.044 | 2017 | wet impregnation | 12.20 | Al2O3 | 7.6 | 60.43 | Ce | 58 | 4.90 | 450 | 0.5 | 750 | 1 | 6 | 0.1 | 4 | 250 | 78 | 100
https://doi.org/10.1016/j.catcom.2017.06.044 | 2017 | wet impregnation | 12.20 | Al2O3 | 7.6 | 60.43 | Ce | 58 | 4.90 | 450 | 0.5 | 750 | 1 | 6 | 0.1 | 4 | 275 | 86 | 100
https://doi.org/10.1016/j.catcom.2017.06.044 | 2017 | wet impregnation | 12.20 | Al2O3 | 7.6 | 60.43 | Ce | 58 | 4.90 | 450 | 0.5 | 750 | 1 | 6 | 0.1 | 4 | 300 | 90 | 100
https://doi.org/10.1016/j.catcom.2017.06.044 | 2017 | wet impregnation | 12.20 | Al2O3 | 7.6 | 60.43 | Ce | 58 | 4.90 | 450 | 0.5 | 750 | 1 | 6 | 0.1 | 4 | 325 | 85 | 100
https://doi.org/10.1016/j.catcom.2017.06.044 | 2017 | wet impregnation | 12.20 | Al2O3 | 7.6 | 60.43 | Ce | 58 | 4.90 | 450 | 0.5 | 750 | 1 | 6 | 0.1 | 4 | 350 | 80 | 100
https://doi.org/10.1016/j.catcom.2017.06.044 | 2017 | wet impregnation | 12.10 | Al2O3 | 7.3 | 62.0 | Pr | 59 | 5.00 | 450 | 0.5 | 750 | 1 | 6 | 0.1 | 4 | 200 | 48 | 100
https://doi.org/10.1016/j.catcom.2017.06.044 | 2017 | wet impregnation | 12.10 | Al2O3 | 7.3 | 62.0 | Pr | 59 | 5.00 | 450 | 0.5 | 750 | 1 | 6 | 0.1 | 4 | 225 | 70 | 100
https://doi.org/10.1016/j.catcom.2017.06.044 | 2017 | wet impregnation | 12.10 | Al2O3 | 7.3 | 62.0 | Pr | 59 | 5.00 | 450 | 0.5 | 750 | 1 | 6 | 0.1 | 4 | 250 | 92 | 100
https://doi.org/10.1016/j.catcom.2017.06.044 | 2017 | wet impregnation | 12.10 | Al2O3 | 7.3 | 62.0 | Pr | 59 | 5.00 | 450 | 0.5 | 750 | 1 | 6 | 0.1 | 4 | 275 | 95 | 100
https://doi.org/10.1016/j.catcom.2017.06.044 | 2017 | wet impregnation | 12.10 | Al2O3 | 7.3 | 62.0 | Pr | 59 | 5.00 | 450 | 0.5 | 750 | 1 | 6 | 0.1 | 4 | 300 | 98 | 100
https://doi.org/10.1016/j.catcom.2017.06.044 | 2017 | wet impregnation | 12.10 | Al2O3 | 7.3 | 62.0 | Pr | 59 | 5.00 | 450 | 0.5 | 750 | 1 | 6 | 0.1 | 4 | 325 | 95 | 100
https://doi.org/10.1016/j.catcom.2017.06.044 | 2017 | wet impregnation | 12.10 | Al2O3 | 7.3 | 62.0 | Pr | 59 | 5.00 | 450 | 0.5 | 750 | 1 | 6 | 0.1 | 4 | 350 | 90 | 100
https://doi.org/10.1016/j.catcom.2017.06.044 | 2017 | wet impregnation | 12.00 | Al2O3 | 9.6 | 56.29 | Eu | 63 | 5.10 | 450 | 0.5 | 750 | 1 | 6 | 0.1 | 4 | 200 | 35 | 100
https://doi.org/10.1016/j.catcom.2017.06.044 | 2017 | wet impregnation | 12.00 | Al2O3 | 9.6 | 56.29 | Eu | 63 | 5.10 | 450 | 0.5 | 750 | 1 | 6 | 0.1 | 4 | 225 | 54 | 100
https://doi.org/10.1016/j.catcom.2017.06.044 | 2017 | wet impregnation | 12.00 | Al2O3 | 9.6 | 56.29 | Eu | 63 | 5.10 | 450 | 0.5 | 750 | 1 | 6 | 0.1 | 4 | 250 | 76 | 100
https://doi.org/10.1016/j.catcom.2017.06.044 | 2017 | wet impregnation | 12.00 | Al2O3 | 9.6 | 56.29 | Eu | 63 | 5.10 | 450 | 0.5 | 750 | 1 | 6 | 0.1 | 4 | 275 | 85 | 100
https://doi.org/10.1016/j.catcom.2017.06.044 | 2017 | wet impregnation | 12.00 | Al2O3 | 9.6 | 56.29 | Eu | 63 | 5.10 | 450 | 0.5 | 750 | 1 | 6 | 0.1 | 4 | 300 | 88 | 100
https://doi.org/10.1016/j.catcom.2017.06.044 | 2017 | wet impregnation | 12.00 | Al2O3 | 9.6 | 56.29 | Eu | 63 | 5.10 | 450 | 0.5 | 750 | 1 | 6 | 0.1 | 4 | 325 | 85 | 100
https://doi.org/10.1016/j.catcom.2017.06.044 | 2017 | wet impregnation | 12.00 | Al2O3 | 9.6 | 56.29 | Eu | 63 | 5.10 | 450 | 0.5 | 750 | 1 | 6 | 0.1 | 4 | 350 | 81 | 100
https://doi.org/10.1016/j.catcom.2017.06.044 | 2017 | wet impregnation | 12.50 | Al2O3 | 6.6 | 56.04 | Gd | 64 | 4.70 | 450 | 0.5 | 750 | 1 | 6 | 0.1 | 4 | 200 | 43 | 100
https://doi.org/10.1016/j.catcom.2017.06.044 | 2017 | wet impregnation | 12.50 | Al2O3 | 6.6 | 56.04 | Gd | 64 | 4.70 | 450 | 0.5 | 750 | 1 | 6 | 0.1 | 4 | 225 | 57 | 100
https://doi.org/10.1016/j.catcom.2017.06.044 | 2017 | wet impregnation | 12.50 | Al2O3 | 6.6 | 56.04 | Gd | 64 | 4.70 | 450 | 0.5 | 750 | 1 | 6 | 0.1 | 4 | 250 | 81 | 100
https://doi.org/10.1016/j.catcom.2017.06.044 | 2017 | wet impregnation | 12.50 | Al2O3 | 6.6 | 56.04 | Gd | 64 | 4.70 | 450 | 0.5 | 750 | 1 | 6 | 0.1 | 4 | 275 | 83 | 100
https://doi.org/10.1016/j.catcom.2017.06.044 | 2017 | wet impregnation | 12.50 | Al2O3 | 6.6 | 56.04 | Gd | 64 | 4.70 | 450 | 0.5 | 750 | 1 | 6 | 0.1 | 4 | 300 | 89 | 100
https://doi.org/10.1016/j.catcom.2017.06.044 | 2017 | wet impregnation | 12.50 | Al2O3 | 6.6 | 56.04 | Gd | 64 | 4.70 | 450 | 0.5 | 750 | 1 | 6 | 0.1 | 4 | 325 | 88 | 100
https://doi.org/10.1016/j.catcom.2017.06.044 | 2017 | wet impregnation | 12.50 | Al2O3 | 6.6 | 56.04 | Gd | 64 | 4.70 | 450 | 0.5 | 750 | 1 | 6 | 0.1 | 4 | 350 | 83 | 100
http://dx.doi.org/10.1016/j.ijhydene.2017.04.244 | 2017 | ultrasound assisted co-precipitation | 15.00 | Al2O3 | 3.3 | 171.2 | No promoter | 0 | 0 | 700 | 4 | 600 | 2 | 9 | 0.1 | 3.5 | 250 | 1 | 100
http://dx.doi.org/10.1016/j.ijhydene.2017.04.244 | 2017 | ultrasound assisted co-precipitation | 15.00 | Al2O3 | 3.3 | 171.2 | No promoter | 0 | 0 | 700 | 4 | 600 | 2 | 9 | 0.1 | 3.5 | 300 | 4 | 100
http://dx.doi.org/10.1016/j.ijhydene.2017.04.244 | 2017 | ultrasound assisted co-precipitation | 15.00 | Al2O3 | 3.3 | 171.2 | No promoter | 0 | 0 | 700 | 4 | 600 | 2 | 9 | 0.1 | 3.5 | 350 | 16 | 89
http://dx.doi.org/10.1016/j.ijhydene.2017.04.244 | 2017 | ultrasound assisted co-precipitation | 15.00 | Al2O3 | 3.3 | 171.2 | No promoter | 0 | 0 | 700 | 4 | 600 | 2 | 9 | 0.1 | 3.5 | 400 | 39 | 90
http://dx.doi.org/10.1016/j.ijhydene.2017.04.244 | 2017 | ultrasound assisted co-precipitation | 15.00 | Al2O3 | 3.3 | 171.2 | No promoter | 0 | 0 | 700 | 4 | 600 | 2 | 9 | 0.1 | 3.5 | 450 | 55 | 89
http://dx.doi.org/10.1016/j.ijhydene.2017.04.244 | 2017 | ultrasound assisted co-precipitation | 15.00 | Al2O3 | 3.3 | 171.2 | No promoter | 0 | 0 | 700 | 4 | 600 | 2 | 9 | 0.1 | 3.5 | 500 | 58 | 84
http://dx.doi.org/10.1016/j.ijhydene.2017.04.244 | 2017 | ultrasound assisted co-precipitation | 20.00 | Al2O3 | 4.7 | 176.5 | No promoter | 0 | 0 | 700 | 4 | 600 | 2 | 9 | 0.1 | 3.5 | 250 | 7 | 100
http://dx.doi.org/10.1016/j.ijhydene.2017.04.244 | 2017 | ultrasound assisted co-precipitation | 20.00 | Al2O3 | 4.7 | 176.5 | No promoter | 0 | 0 | 700 | 4 | 600 | 2 | 9 | 0.1 | 3.5 | 300 | 47 | 98
http://dx.doi.org/10.1016/j.ijhydene.2017.04.244 | 2017 | ultrasound assisted co-precipitation | 20.00 | Al2O3 | 4.7 | 176.5 | No promoter | 0 | 0 | 700 | 4 | 600 | 2 | 9 | 0.1 | 3.5 | 350 | 71 | 99
http://dx.doi.org/10.1016/j.ijhydene.2017.04.244 | 2017 | ultrasound assisted co-precipitation | 20.00 | Al2O3 | 4.7 | 176.5 | No promoter | 0 | 0 | 700 | 4 | 600 | 2 | 9 | 0.1 | 3.5 | 400 | 70 | 98
http://dx.doi.org/10.1016/j.ijhydene.2017.04.244 | 2017 | ultrasound assisted co-precipitation | 20.00 | Al2O3 | 4.7 | 176.5 | No promoter | 0 | 0 | 700 | 4 | 600 | 2 | 9 | 0.1 | 3.5 | 450 | 67 | 95
http://dx.doi.org/10.1016/j.ijhydene.2017.04.244 | 2017 | ultrasound assisted co-precipitation | 20.00 | Al2O3 | 4.7 | 176.5 | No promoter | 0 | 0 | 700 | 4 | 600 | 2 | 9 | 0.1 | 3.5 | 500 | 62 | 85
http://dx.doi.org/10.1016/j.ijhydene.2017.04.244 | 2017 | ultrasound assisted co-precipitation | 25.00 | Al2O3 | 6.0 | 188.0 | No promoter | 0 | 0 | 700 | 4 | 600 | 2 | 9 | 0.1 | 3.5 | 250 | 8 | 100
http://dx.doi.org/10.1016/j.ijhydene.2017.04.244 | 2017 | ultrasound assisted co-precipitation | 25.00 | Al2O3 | 6.0 | 188.0 | No promoter | 0 | 0 | 700 | 4 | 600 | 2 | 9 | 0.1 | 3.5 | 300 | 49 | 99
http://dx.doi.org/10.1016/j.ijhydene.2017.04.244 | 2017 | ultrasound assisted co-precipitation | 25.00 | Al2O3 | 6.0 | 188.0 | No promoter | 0 | 0 | 700 | 4 | 600 | 2 | 9 | 0.1 | 3.5 | 350 | 73 | 99
http://dx.doi.org/10.1016/j.ijhydene.2017.04.244 | 2017 | ultrasound assisted co-precipitation | 25.00 | Al2O3 | 6.0 | 188.0 | No promoter | 0 | 0 | 700 | 4 | 600 | 2 | 9 | 0.1 | 3.5 | 400 | 72 | 98
http://dx.doi.org/10.1016/j.ijhydene.2017.04.244 | 2017 | ultrasound assisted co-precipitation | 25.00 | Al2O3 | 6.0 | 188.0 | No promoter | 0 | 0 | 700 | 4 | 600 | 2 | 9 | 0.1 | 3.5 | 450 | 70 | 97
http://dx.doi.org/10.1016/j.ijhydene.2017.04.244 | 2017 | ultrasound assisted co-precipitation | 25.00 | Al2O3 | 6.0 | 188.0 | No promoter | 0 | 0 | 700 | 4 | 600 | 2 | 9 | 0.1 | 3.5 | 500 | 65 | 90
http://dx.doi.org/10.1016/j.ijhydene.2017.04.244 | 2017 | ultrasound assisted co-precipitation | 25.00 | Al2O3 | 6.0 | 188.0 | No promoter | 0 | 0 | 500 | 4 | 600 | 2 | 9 | 0.1 | 3.5 | 250 | 30 | 100
http://dx.doi.org/10.1016/j.ijhydene.2017.04.244 | 2017 | ultrasound assisted co-precipitation | 25.00 | Al2O3 | 6.0 | 188.0 | No promoter | 0 | 0 | 500 | 4 | 600 | 2 | 9 | 0.1 | 3.5 | 300 | 70 | 94
http://dx.doi.org/10.1016/j.ijhydene.2017.04.244 | 2017 | ultrasound assisted co-precipitation | 25.00 | Al2O3 | 6.0 | 188.0 | No promoter | 0 | 0 | 500 | 4 | 600 | 2 | 9 | 0.1 | 3.5 | 350 | 77 | 98
http://dx.doi.org/10.1016/j.ijhydene.2017.04.244 | 2017 | ultrasound assisted co-precipitation | 25.00 | Al2O3 | 6.0 | 188.0 | No promoter | 0 | 0 | 500 | 4 | 600 | 2 | 9 | 0.1 | 3.5 | 400 | 77 | 98
http://dx.doi.org/10.1016/j.ijhydene.2017.04.244 | 2017 | ultrasound assisted co-precipitation | 25.00 | Al2O3 | 6.0 | 188.0 | No promoter | 0 | 0 | 500 | 4 | 600 | 2 | 9 | 0.1 | 3.5 | 450 | 69 | 95
http://dx.doi.org/10.1016/j.ijhydene.2017.04.244 | 2017 | ultrasound assisted co-precipitation | 25.00 | Al2O3 | 6.0 | 188.0 | No promoter | 0 | 0 | 500 | 4 | 600 | 2 | 9 | 0.1 | 3.5 | 500 | 66 | 87
http://dx.doi.org/10.1016/j.ijhydene.2017.04.244 | 2017 | ultrasound assisted co-precipitation | 25.00 | Al2O3 | 6.0 | 188.0 | No promoter | 0 | 0 | 600 | 4 | 600 | 2 | 9 | 0.1 | 3.5 | 250 | 26 | 100
http://dx.doi.org/10.1016/j.ijhydene.2017.04.244 | 2017 | ultrasound assisted co-precipitation | 25.00 | Al2O3 | 6.0 | 188.0 | No promoter | 0 | 0 | 600 | 4 | 600 | 2 | 9 | 0.1 | 3.5 | 300 | 69 | 99
http://dx.doi.org/10.1016/j.ijhydene.2017.04.244 | 2017 | ultrasound assisted co-precipitation | 25.00 | Al2O3 | 6.0 | 188.0 | No promoter | 0 | 0 | 600 | 4 | 600 | 2 | 9 | 0.1 | 3.5 | 350 | 77 | 99
http://dx.doi.org/10.1016/j.ijhydene.2017.04.244 | 2017 | ultrasound assisted co-precipitation | 25.00 | Al2O3 | 6.0 | 188.0 | No promoter | 0 | 0 | 600 | 4 | 600 | 2 | 9 | 0.1 | 3.5 | 400 | 74 | 99
http://dx.doi.org/10.1016/j.ijhydene.2017.04.244 | 2017 | ultrasound assisted co-precipitation | 25.00 | Al2O3 | 6.0 | 188.0 | No promoter | 0 | 0 | 600 | 4 | 600 | 2 | 9 | 0.1 | 3.5 | 450 | 70 | 95
http://dx.doi.org/10.1016/j.ijhydene.2017.04.244 | 2017 | ultrasound assisted co-precipitation | 25.00 | Al2O3 | 6.0 | 188.0 | No promoter | 0 | 0 | 600 | 4 | 600 | 2 | 9 | 0.1 | 3.5 | 500 | 66 | 98
http://dx.doi.org/10.1016/j.ijhydene.2017.04.244 | 2017 | ultrasound assisted co-precipitation | 25.00 | Al2O3 | 6.0 | 188.0 | No promoter | 0 | 0 | 800 | 4 | 600 | 2 | 9 | 0.1 | 3.5 | 250 | 0 | 100
http://dx.doi.org/10.1016/j.ijhydene.2017.04.244 | 2017 | ultrasound assisted co-precipitation | 25.00 | Al2O3 | 6.0 | 188.0 | No promoter | 0 | 0 | 800 | 4 | 600 | 2 | 9 | 0.1 | 3.5 | 300 | 5 | 75
http://dx.doi.org/10.1016/j.ijhydene.2017.04.244 | 2017 | ultrasound assisted co-precipitation | 25.00 | Al2O3 | 6.0 | 188.0 | No promoter | 0 | 0 | 800 | 4 | 600 | 2 | 9 | 0.1 | 3.5 | 350 | 20 | 66
http://dx.doi.org/10.1016/j.ijhydene.2017.04.244 | 2017 | ultrasound assisted co-precipitation | 25.00 | Al2O3 | 6.0 | 188.0 | No promoter | 0 | 0 | 800 | 4 | 600 | 2 | 9 | 0.1 | 3.5 | 400 | 42 | 65
http://dx.doi.org/10.1016/j.ijhydene.2017.04.244 | 2017 | ultrasound assisted co-precipitation | 25.00 | Al2O3 | 6.0 | 188.0 | No promoter | 0 | 0 | 800 | 4 | 600 | 2 | 9 | 0.1 | 3.5 | 450 | 49 | 64
http://dx.doi.org/10.1016/j.ijhydene.2017.04.244 | 2017 | ultrasound assisted co-precipitation | 25.00 | Al2O3 | 6.0 | 188.0 | No promoter | 0 | 0 | 800 | 4 | 600 | 2 | 9 | 0.1 | 3.5 | 500 | 64 | 60
http://dx.doi.org/10.1016/j.ijhydene.2017.04.244 | 2017 | ultrasound assisted co-precipitation | 33.00 | Al2O3 | 6.5 | 178.2 | No promoter | 0 | 0 | 700 | 4 | 600 | 2 | 9 | 0.1 | 3.5 | 250 | 5 | 100
http://dx.doi.org/10.1016/j.ijhydene.2017.04.244 | 2017 | ultrasound assisted co-precipitation | 33.00 | Al2O3 | 6.5 | 178.2 | No promoter | 0 | 0 | 700 | 4 | 600 | 2 | 9 | 0.1 | 3.5 | 300 | 44 | 98
http://dx.doi.org/10.1016/j.ijhydene.2017.04.244 | 2017 | ultrasound assisted co-precipitation | 33.00 | Al2O3 | 6.5 | 178.2 | No promoter | 0 | 0 | 700 | 4 | 600 | 2 | 9 | 0.1 | 3.5 | 350 | 71 | 99
http://dx.doi.org/10.1016/j.ijhydene.2017.04.244 | 2017 | ultrasound assisted co-precipitation | 33.00 | Al2O3 | 6.5 | 178.2 | No promoter | 0 | 0 | 700 | 4 | 600 | 2 | 9 | 0.1 | 3.5 | 400 | 70 | 99
http://dx.doi.org/10.1016/j.ijhydene.2017.04.244 | 2017 | ultrasound assisted co-precipitation | 33.00 | Al2O3 | 6.5 | 178.2 | No promoter | 0 | 0 | 700 | 4 | 600 | 2 | 9 | 0.1 | 3.5 | 450 | 70 | 97
http://dx.doi.org/10.1016/j.ijhydene.2017.04.244 | 2017 | ultrasound assisted co-precipitation | 33.00 | Al2O3 | 6.5 | 178.2 | No promoter | 0 | 0 | 700 | 4 | 600 | 2 | 9 | 0.1 | 3.5 | 500 | 65 | 91